## Data
Site | Sample | Type | Age | Periode | Tint | Na2O | CaO | K2O | MgO | P2O5 | SiO2 | Al2O3 | FeO | MnO | Cl | Reference
CNL | 22b | Apothecary jar | 17 | IV | W | 0.53 | 29.46 | 2.04 | 0.76 |  | 56.54 | 2.17 | 0.7 | 0.76 |  | C3218
CNL | 23 | Goblet | 14 | II | PGE | 1.76 | 13.77 | 14.65 | 6.03 | 3.7 | 54.01 | 1.47 | 0.44 | 0.91 | 0.49 | C03496
CNL | 24 | Goblet | 14 | II | PGE | 1.76 | 13.77 | 15.18 | 5.97 | 3.86 | 54.7 | 1.59 | 0.53 | 0.62 | 0.57 | C18359
CNL | 25 | Goblet | 14 | II | PGE | 0.99 | 14.74 | 14.8 | 5.06 | 3.75 | 56.09 | 1.66 | 0.56 | 0.84 | 0.47 | C18362
CNL | 26 | Goblet | 14 | II | PGE | 2.37 | 11.65 | 14.33 | 5.94 | 3.34 | 57.06 | 1.13 | 0.3 | 0.68 | 0.58 | C18356
CNL | 27 | Goblet | 14 | II | PGE | 1.45 | 13.85 | 14.77 | 7 | 4.38 | 53.81 | 0.84 | 0.42 | 0.85 | 0.48 | C6066
CNL | 28 | Goblet | 14 | II | PGE | 1.85 | 11.65 | 14.29 | 5.58 | 2.94 | 57.93 | 1.56 | 0.54 | 0.61 | 0.58 | C18356
CNL | 29 | Goblet | 14 | II | PGE | 1.76 | 11.9 | 14.55 | 5.8 | 2.31 | 58.78 | 1.49 | 0.43 | 0.74 | 0.53 | C18356
CNL | 30 | Goblet | 14-15 | II | PGE | 2.34 | 13.5 | 12.4 | 5.43 | 2.22 | 60.1 | 0.82 | 0.34 | 0.7 | 0.73 | C18356
CNL | 31 | Goblet | 14-15 | II | PGE | 2.23 | 13.5 | 12.28 | 5.49 | 2.13 | 60.02 | 0.85 | 0.27 | 0.57 | 0.73 | C18356
CNL | 32 | Goblet | 14-15 | II | PGE | 2.2 | 14.23 | 13.71 | 6.05 | 2.29 | 55.85 | 1.34 | 0.55 | 0.89 | 0.41 | C6065
CNL | 33 | Flask | 14 | II | PGE | 1.38 | 14.59 | 14.64 | 5.49 | 2.77 | 55.68 | 1.93 | 0.47 | 0.69 | 0.55 | C18356
CNL | 34 | Flask | 14 | II | PGE | 1.36 | 12.83 | 19.44 | 5.99 | 2.42 | 54.08 | 1.02 | 0.41 | 1.29 | 0.46 | C18356
CNL | 35 | Flask | 14 | II | PGE | 1.03 | 14.92 | 13.95 | 5.23 | 2.39 | 56.25 | 2.22 | 0.54 | 1.07 | 0.59 | C18376
CNL | 36 | Flask | 14 | II | PGE | 1.79 | 12.49 | 16.05 | 7.18 | 2.37 | 56.49 | 0.98 | 0.34 | 0.81 | 0.59 | C18362
CNL | 37 | Flask | 14 | II | PGE | 0.88 | 16.38 | 13.33 | 5.37 | 2.53 | 57.19 | 1.7 | 0.56 | 0.9 | 0.49 | C18362
CNL | 38 | Flask | 14 | II | PGE | 1.04 | 14.87 | 13.43 | 5.19 | 2.38 | 56.08 | 2.12 | 0.51 | 1.24 | 0.61 | C18376
CNL | 39 | Gourde | 14 | II | PGE | 1.33 | 12.8 | 19.29 | 6.11 | 2.28 | 54.05 | 1.05 | 0.38 | 1.29 | 0.48 | C18355
CNL | 41 | Flask | 14 | II | PGE | 2.02 | 11.59 | 13.92 | 5.98 | 2 | 59.59 | 1.38 | 0.36 | 0.88 | 0.53 | C03491
CNL | 42 | Goblet | 15-16 | III | PGE | 1.49 | 17.4 | 12.24 | 6.24 | 2.79 | 57.07 | 0.32 | 0.32 | 0.84 | 0.66 | C18383
CNL | 43 | Pitcher? | 15-16 | III | PGE | 1.34 | 15.29 | 15.32 | 6.28 | 2.41 | 54.85 | 1.03 | 0.41 | 0.9 | 0.37 | C18383
CNL | 44 | Goblet | 13-14 | II | B | 0.7 | 15.53 | 17.03 | 5.38 | 4.02 | 51.8 | 1.39 | 0.79 | 1.17 |  | C24025
CNL | 45 | Goblet | 13-14 | II | PGE | 0.9 | 15.98 | 16.63 | 5.68 | 3.69 | 52.57 | 1.5 | 0.54 | 1.01 |  | C24028
CNL | 46 | Gourde | 14 | II | PGE-B | 13.49 | 5.67 | 4.05 | 1.27 | 0.76 | 71.03 | 1.53 | 0.35 | 0.67 |  | C28546
CNL | 47 | Tumbler | 14 | II | PGE-B | 16.53 | 5.78 | 3.53 | 2.15 | 0.7 | 69.79 | 0.84 | 0.26 | 0 |  | C28551
CNL | 48 | Gourde | 14 | II | PGE*b*r | 1.48 | 10.45 | 15.36 | 5.62 | 3.2 | 53.5 | 1.49 | 2.01 | 0.69 |  | C28549
CNL | 49 | Dist. aparatus | 14 | II | PGE | 1.59 | 12.19 | 13.81 | 6.32 | 2.65 | 58.83 | 1.31 | 0.51 | 1.03 |  | C2S554
CNL | 50 | Dist. aparatus | 14 | II | PGE | 1.55 | 12.29 | 13.99 | 6.41 | 2.44 | 58.17 | 1.17 | 0.36 | 0.96 |  | C28554
CNL | 53 | Goblet | 14 | II | PGE | 1.63 | 12.41 | 13.58 | 6.48 | 2.54 | 58.63 | 1.32 | 0.45 | 0.88 |  | C28556
CNL | 54 | Aiguière? | 15-16 | III | PGE*b | 1.26 | 15.52 | 13.6 | 5.56 | 3.27 | 58.46 | 0.36 | 0.22 | 0.64 |  | C28556
CNL | 55 | Tumbler | 15-16 | III | PB*b | 1.29 | 15.57 | 12.82 | 5.57 | 3.78 | 57.61 | 0.36 | 0.46 | 0.76 |  | C6244
CNL | 56 | Tumbler | 15-16 | III | PGE | 1.46 | 12.28 | 13.91 | 7.44 | 2.62 | 57.61 | 1.07 | 0.44 | 0.65 |  | C6244
CNL | 57 | Tumbler | 15-16 | III | PB*b | 1.46 | 15.8 | 11.8 | 4.03 | 3.43 | 58.71 | 0.74 | 0.66 | 0.93 |  | C6244
CNL | 58 | Tumbler | 15-16 | III | PB*b | 1.03 | 20.39 | 9.92 | 3.39 | 4.39 | 58.6 | 0.36 | 0.22 | 0.53 |  | C6244
CNL | 59 | Tumbler | 15-16 | III | PGE*b | 1.01 | 12.8 | 12.97 | 5.65 | 3.73 | 57.92 | 1.13 | 0.49 | 0.83 |  | C6217
CNL | 60 | Tumbler | 15-16 | III | PGE | 1.02 | 13.81 | 16.49 | 5.66 | 4.65 | 55.17 | 0.76 | 0.31 | 0.58 |  | C6244
CNL | 61 | Tumbler | 15-16 | III | CL | 11.61 | 7.74 | 7.22 | 1.95 | 0.96 | 64.5 | 3.3 | 0.25 | 0.95 |  | C6445
CNL | 62 | Tumbler | 16 | III | CL | 14.29 | 10.52 | 3.67 | 2.54 | 1.08 | 63.4 | 1.08 | 0.31 | 1.18 |  | C28617
CNL | 63 | Goblet | 16 | III | CL*w | 14.64 | 8.89 | 2.82 | 2.36 | 0.93 | 66.81 | 1 | 0.41 | 0.49 |  | C28617
CNL | 64 | Goblet | 16 | III | CL*w | 1.12 | 13.98 | 15.48 | 5.7 | 4.3 | 55.03 | 0.72 | 0.44 | 0.64 |  | C12853
CNL | 65 | Goblet | 16 | III | PGE*w | 11.21 | 7.59 | 6.94 | 1.99 | 0.79 | 63.48 | 3.36 | 0.17 | 1.07 |  | C12853
CNL | 66 | Goblet | 16 | III | CLgy | 0.17 | 24.37 | 6.45 | 2.15 | 2.28 | 60.35 | 1.03 | 0.43 | 1.27 |  | C12853
CNL | 67 | Goblet | 16 | III | CLgy | 0.23 | 21.19 | 5.89 | 2.17 | 1.94 | 64.02 | 1.88 | 0.36 | 1.03 |  | C12867
CNL | 68 | Goblet | 16 | III | PGE*b | 2.55 | 16.92 | 8.06 | 4.93 | 3.42 | 57.34 | 2.57 | 0.76 | 0.75 |  | c6176
CNL | 69 | Goblet | 16 | III | PGE*b | 0.49 | 22.73 | 5.98 | 2.68 | 2.42 | 59.74 | 2.5 | 0.93 | 1.03 |  | c6176
CNL | 70 | Goblet | 16 | III | PGE*b | 0.2 | 23.77 | 6.2 | 2.27 | 2.44 | 60.1 | 1 | 0.36 | 1.06 |  | c6176
CNL | 71 | Goblet | 16 | III | PGE*b | 0.21 | 20.87 | 5.79 | 2.13 | 2.01 | 64.07 | 1.82 | 0.26 | 1 |  | C12853
CNL | 72 | Footed cup | 17 | IV | W*b*av | 14.39 | 10.26 | 2.48 | 3.51 | 0.09 | 61.14 | 1.29 | 0.58 | 0.31 | 0.47 | C7401
CNL | 73 | Vase | 17 | IV | Marbled | 17.58 | 3.71 | 3 | 1.29 | 0.07 | 71.43 | 0.9 | 0.47 | 0.36 | 0.89 | C7446
CNL | 74 | Apothecary jar | 17 | IV | W | 0.37 | 27.24 | 2.49 | 2.87 | 1.75 | 58.35 | 3.09 | 0.79 | 0.53 | 0.08 | C3218
CNL | 75 | Apothecary jar | 17 | IV | W | 0.41 | 27.58 | 3.34 | 2.45 | 2.6 | 58.38 | 2.67 | 1.05 | 0.49 | 0.18 | C7465
CNL | 76 | Goblet | 17 | IV | CL*w | 11.71 | 11.05 | 5.97 | 2.96 | 0.21 | 62.84 | 1.11 | 0.39 | 0.7 | 1.07 | C744G
CNL | 77 | Goblet | 17 | IV | CL*w | 13.82 | 10.51 | 3.67 | 3.11 | 0.19 | 58.11 | 1.92 | 0.23 | 0.28 | 0.95 | C7399
CNL | 78 | Footed cup | 17 | IV | R | 1.49 | 18.39 | 9.5 | 4.26 | 2.78 | 51.35 | 3.7 | 1.5 | 1.1 | 0.14 | C11490
CNL | 79 | ? | 17 | IV | B | 15.36 | 3.95 | 5.61 | 0.99 | 0.27 | 68.03 | 1.41 | 0.49 | 0.69 | 0.6 | C7446
CNL | 80 | Goblet | 17 | IV | B | 14.24 | 9.3 | 3.1 | 2.67 | 0.22 | 64.26 | 1.21 | 0.65 | 0.75 | 0.74 | C7401
CNL | 81 | Goblet | 17 | IV | CL*b | 11.54 | 11.51 | 3.98 | 2.66 | 0.24 | 60.01 | 1.13 | 0.45 | 0.56 | 0.89 | C7401
CNL | 82 | Goblet | 17 | IV | CL*b | 2.45 | 17.74 | 7.49 | 4.94 | 3.03 | 54.49 | 2.6 | 0.74 | 0.79 | 0.84 | C7401
CNL | 83 | Footed cup | 17 | IV | CL | 15.51 | 4.66 | 5.32 | 1.05 | 0.05 | 68.91 | 0.73 | 0.19 | 0.38 | 0.97 | C7401
CNL | 84 | Plate | 17 | IV | CL | 18.03 | 5.61 | 2.74 | 2.03 | 0.17 | 67.32 | 0.65 | 0.14 | 0.26 | 1.15 | C7401
CNL | 85 | Footed cup | 17 | IV | CL | 13.43 | 10.76 | 4.38 | 3.09 | 0.18 | 59.64 | 1.46 | 0.49 | 1.57 | 0.8 | C3218
CNL | 86 | Tumbler | 17 | IV | PGE | 0.27 | 24.37 | 5.74 | 2.31 | 2.28 | 57.01 | 2.82 | 0.98 | 1.21 | 0.04 | C3218
CNL | 87 | Case bottle | 17 | IV | PGE-B | 14.99 | 11.8 | 3.97 | 1.91 | 0.85 | 58.37 | 2.71 | 0.84 | 0.23 | 1.14 | C7451
CNL | 94 | Goblet | 16 | III | PGE*b | 0.4 | 23.01 | 5.56 | 2.76 | 3.91 | 56.55 | 2.3 | 0.96 | 0.56 | 0 | C12790
CNL | 95 | Flask | 17 | IV | W*b*r | 15.51 | 9.98 | 2.41 | 2.8 | 0.3 | 65.67 | 1.01 | 0.39 | 0.28 | 0.87 | C48066
CNL | 98 | Goblet | 16 | III | CL*w | 2.66 | 15.35 | 9.55 | 3.59 | 1.69 | 58.92 | 0.85 | 0.25 | 1.44 | 0.61 | C28353
CNL | 99 | Goblet | 16 | III | CL*w | 14.41 | 5.39 | 4.47 | 2.32 | 0.73 | 64.19 | 2 | 0.42 | 1.1 | 1.13 | C28353
CNL | 100 | Flattened flask | 16 | III | PGE | 2.55 | 15.27 | 13.36 | 5.83 | 4.2 | 51.27 | 1.56 | 0.58 | 0.63 | 0.51 | C28353
CNL | 101 | Bottle | 16 | III | CL | 13.18 | 9.48 | 3.07 | 2.6 | 1.08 | 62.26 | 1.14 | 0.18 | 0.48 | 0.99 | C28353
CNL | 102 | Goblet | 16 | III | CL*w | 0.38 | 19.79 | 7.11 | 3.25 | 1.64 | 63.73 | 1.02 | 0.32 | 3 | 0 | C24206
CNL | 103 | Tumbler | 16 | III | PGE | 1.42 | 19.35 | 9.15 | 3.09 | 2.73 | 56.13 | 1.57 | 0.42 | 0.44 | 0.56 | C33530
CNL | 104 | Tumbler | 16 | III | PGE | 14.41 | 8.16 | 2.02 | 1.82 | 0.71 | 66.82 | 0.4 | 0.05 | 0.61 | 1.29 | C33540
CNL | 105 | Tumbler | 16 | III | CL | 15.45 | 7.74 | 3.57 | 2.25 | 0.73 | 64.52 | 0.67 | 0.2 | 0.52 | 1.21 | C33551
CNL | 106 | Tumbler | 16 | III | CL | 11.18 | 6.91 | 3.34 | 1.5 | 1.29 | 68.28 | 0.88 | 0.24 | 1.73 | 1.08 | C33540
CNL | 107 | Tumbler | 16 | III | PGE | 2.45 | 12.73 | 14.55 | 7.81 | 2.94 | 54.17 | 1.11 | 0.27 | 1.04 | 0.45 | C33551
CNL | 108 | Goblet | 16 | III | CL | 14.77 | 7.98 | 2.08 | 1.95 | 0.43 | 66.33 | 0.43 | 0.22 | 0.77 | 1.36 | C33540
CNL | 109 | Goblet | 16 | III | PGE | 2.3 | 16.44 | 9.87 | 4.75 | 2.69 | 56.41 | 1.94 | 0.65 | 0.89 | 0.37 | C33S40
CNL | 110 | Goblet | 16 | III | CL | 14.85 | 8.75 | 3.08 | 2.17 | 0.77 | 66.54 | 0.63 | 0.17 | 0.57 | 1.36 | C33551
CNL | 111 | Goblet | 16 | III | CLgy | 0.23 | 18.51 | 7.27 | 2.41 | 0.85 | 62.94 | 1.93 | 0.25 | 1.24 | 0.02 | C33551
CNL | 112 | Goblet | 16 | III | PGY-B | 0.21 | 22.9 | 4.87 | 2.51 | 1.53 | 60.88 | 1.47 | 0.29 | 1.44 | 0 | C33551
CNL | 196 | Goblet | 17 | IV | PGE | 0.27 | 27.58 | 5.78 | 2.36 | 2.2 | 54.45 | 2.52 | 0.58 | 0.6 | 0.02 | C49028
CNL | 197 | Goblet | 17 | IV | CL | 15.24 | 9.45 | 2.83 | 2.27 | 0.59 | 68.05 | 1.28 | 0.25 | 0.91 | 1.51 | C49028
CNL | 198 | Footed cup | 17 | IV | CL | 14.58 | 10.74 | 4.5 | 3 | 0.36 | 63.57 | 1.6 | 0.48 | 1.4 | 0.88 | C49028
CNL | 199 | Flattened flask | 17 | IV | PGE | 1.97 | 19.83 | 6.14 | 4.42 | 3.15 | 57.77 | 3.58 | 1.31 | 1.11 | 0.31 | C49023
CNL | 200 | Goblet | 17 | IV | CL | 14.58 | 9.24 | 2.71 | 2.39 | 0.81 | 66.45 | 1.09 | 0.67 | 0.92 | 1 | C67007
ORL | A | Tumbler | 16 | III | CL | 13.82 | 10.68 | 2.62 | 2.53 | 0.77 | 68.25 | 1.06 | 0.27 |  |  | 02.3
ORL | C | Tumbler | 16 | III | CL | 14.25 | 6.33 | 4.12 | 2.47 | 0.96 | 69.28 | 1.88 | 0.71 |  |  | 02.3
ORL | D | Tumbler | 16 | III | CL | 12.54 | 7.27 | 4.01 | 2.19 | 1.07 | 71.23 | 1.26 | 0.43 |  |  | 02.3
ORL | E | Tumbler | 16 | III | CL | 12.38 | 8.25 | 4 | 1.76 | 0.96 | 70.98 | 1.16 | 0.51 |  |  | 02.3
ORL | H | Goblet | 16 | III | CL*w | 14.21 | 10.35 | 2.63 | 2.32 | 0.62 | 68.4 | 1.18 | 0.29 |  |  | 02.3
ORL | M | Goblet | 16 | III | CL | 13.91 | 8.53 | 3.04 | 2.04 | 0.77 | 69.94 | 1.36 | 0.41 |  |  | 02.3
ORL | N | Goblet | 16 | III | CL | 15.21 | 10.17 | 3.1 | 2.42 | 0.86 | 66.96 | 0.92 | 0.36 |  |  | 02.3
ORL | O | Goblet | 16 | III | CL | 15.3 | 10.2 | 3.12 | 2.37 | 0.87 | 66.91 | 0.87 | 0.36 |  |  | 02.3
ORL | 1 | Goblet | 16 | II | PGE | 0.82 | 14.23 | 16 | 5.58 |  | 53.95 | 0.96 | 0.37 | 0.57 |  | 018.2073
ORL | 2 | Bottle? | 10-12 | I | PGE | 1.16 | 18.08 | 15.53 | 5.14 |  | 47.2 | 1.37 | 0.95 | 0.78 |  | 012.3169
ORL | 4 | Goblet | 14 | II | PGE | 2.23 | 9.94 | 17.37 | 7.07 |  | 53.73 | 0.72 | 0.47 | 1.44 |  | 012.4247
ORL | 5 | Goblet | 14 | II | PGE | 1.51 | 11.87 | 14.31 | 6.31 |  | 55.12 | 1.41 | 0.67 | 1.3 |  | 012.4247
ORL | 6 | Flask | 14 | II | PGE | 1.75 | 12.79 | 14.61 | 6.26 |  | 55.23 | 0.86 | 0.65 | 1.57 |  | 05.2529
ORL | 7 | Goblet | 14 | II | PGE | 1.96 | 16.6 | 13.1 | 4.87 |  | 51.8 | 1.2 | 0.51 | 0.73 |  | 05.2360
ORL | 9 | Goblet | 14 | II | PGE | 1.56 | 12.84 | 13.92 | 6.17 |  | 55.24 | 0.76 | 0.37 | 1.91 |  | 012.3049
ORL | 10 | Goblet | 14 | II | PGE | 1.63 | 11.98 | 12.51 | 6.87 |  | 58.36 | 1.07 | 0.41 | 0.91 |  | 05.4688
ORL | 11 | ? | 14-15 | II | CL*b | 16.15 | 6.89 | 3.5 | 1.48 |  | 63.97 | 1.71 | 0.18 | 0.86 |  | 05.1514
ORL | 12 | ? | 14-15 | II | CL*b | 16.03 | 6.85 | 3.73 | 1.49 |  | 64.24 | 1.49 | 0.58 | 0.96 |  | 05.1514
ORL | 13 | ? | 14-15 | II | CL*b | 15.55 | 6.97 | 3.83 | 1.41 |  | 64.52 | 1.54 | 0.25 | 0.79 |  | 05.1570
ORL | 14 | ? | 14-15 | II | CL*b | 15.54 | 6.78 | 3.59 | 1.38 |  | 61.99 | 1.87 | 1.23 | 0.79 |  | 05.1570
ORL | 15 | Tumbler | 15-16 | III | PGE | 1.73 | 11.73 | 14.78 | 6.95 |  | 53.44 | 1.22 | 0.66 | 0.96 |  | 02.3029
ORL | 16 | Tumbler | 15-16 | III | PGE | 1.55 | 12.98 | 11.95 | 6.27 |  | 57.06 | 1.06 | 0.22 | 1.43 |  | 02.3028
ORL | 17 | Tumbler | 15-16 | III | PGE*b | 1.07 | 10.52 | 13.98 | 6.86 |  | 59.44 | 1.25 | 0.29 | 1.43 |  | 02.3029
ORL | 18 | Tumbler | 15-16 | III | PGE*bl | 1.28 | 10.29 | 13.19 | 6.96 |  | 57.1 | 1.21 | 0.69 | 1.07 |  | 02.3029
ORL | 19 | Tumbler | 16 | III | PGE | 2.35 | 14.46 | 13.07 | 7.4 |  | 54.24 | 1.34 | 0.56 | 0.61 |  | 02.3023
ORL | 20 | Tumbler | 16 | III | PGE | 2.58 | 14.89 | 9.67 | 8.29 |  | 57.58 | 0.86 | 0.36 | 0.84 |  | 02.3
ORL | 22 | Tumbler | 16 | III | PGE*bl | 2.21 | 14.6 | 10.44 | 7.95 |  | 52.81 | 1.16 | 2.25 | 1.07 |  | 02.3023
ORL | 25 | Goblet | 16 | III | PGE | 3.37 | 12.23 | 10.59 | 7.66 |  | 58.52 | 1.2 | 0.51 | 0.65 |  | 02.3019
ORL | 26 | Goblet | 16 | III | PGE | 2.09 | 13.03 | 11.99 | 6.28 |  | 57.55 | 2.05 | 1.33 | 1.05 |  | 02.3019
ORL | 27 | Goblet | 16 | III | PGE | 2.84 | 12.06 | 11.13 | 6.91 |  | 60.12 | 0.96 | 0.46 | 1.11 |  | 02.3022
ORL | 28 | Goblet | 16 | III | PGE | 2.48 | 13.01 | 13.56 | 7.81 |  | 55.87 | 1.11 | 0.4 | 0.86 |  | 02.3019
ORL | 29 | Goblet | 16 | III | CL | 14.21 | 10.66 | 2.27 | 2.56 |  | 64.51 | 0.92 | 0.24 | 0.88 |  | 02.3019
ORL | 30 | Goblet | 16 | III | PGY-B | 0.31 | 23.79 | 4.76 | 2.29 |  | 60.72 | 1.91 | 0.34 | 0.9 |  | 02.3023
ORL | 31 | Goblet | 16 | III | PGE | 1.58 | 13.79 | 14.73 | 6.84 |  | 55.37 | 0.36 | 0.02 | 0.8 |  | 02.3023
ORL | 32 | Goblet | 16 | III | PGE | 2.57 | 14.32 | 9.68 | 6.82 |  | 57.71 | 1.7 | 0.66 | 0.76 |  | 02.3019
ORL | 33 | Goblet | 16 | III | CL | 14.31 | 5.54 | 3.08 | 1.92 |  | 67.63 | 0.6 | 0.06 | 1.26 |  | 02.3023
ORL | 36 | Goblet | 16 | III | CL | 14.47 | 6.15 | 2.73 | 1.56 |  | 67.83 | 0.71 | 0.05 | 1.81 |  | 02.3022
ORL | 37 | Goblet | 16 | III | CL*w | 13.44 | 9.09 | 4.39 | 2.19 |  | 64.71 | 0.85 | 0.4 | 1.15 |  | 02.3023
ORL | 38 | Goblet | 16 | III | CL*w | 13.84 | 10.29 | 2.5 | 2.11 |  | 64.75 | 1.2 | 0 | 1.29 |  | 02.3023
ORL | 39 | Goblet | 16 | III | CL*w | 13.44 | 8.73 | 2.47 | 2.17 |  | 64.54 | 1.02 | 0.51 | 1.25 |  | 02.3023
ORL | 40 | Goblet | 16 | III | PGY-B | 0.12 | 20.39 | 6.76 | 2.42 |  | 61.03 | 1.94 | 0.01 | 0.74 |  | 02.3019
ORL | 41 | Goblet | 16 | III | PGE | 9.06 | 10.87 | 5.77 | 2.51 |  | 63.03 | 2.43 | 0.31 | 0.7 |  | 02.3019
ORL | 42 | Goblet | 16 | III | CL | 8.05 | 9.14 | 8.99 | 4.11 |  | 61.52 | 1.14 | 0.36 | 1.09 |  | 02.3019
ORL | 43 | Goblet | 16 | III | CL*w | 9.72 | 12.98 | 3.9 | 4.36 |  | 62.52 | 0.95 | 0.37 | 0.92 |  | 02.3020
ORL | 44 | Goblet | 16 | III | PGY-B | 0.11 | 22 | 5.46 | 2.89 |  | 60.99 | 2.8 | 0.27 | 0.56 |  | 02.3020
ORL | 45 | Goblet | 16 | III | PGE | 8.28 | 12.46 | 6.62 | 4.03 |  | 58.59 | 0.94 | 0.25 | 2.28 |  | 02.3019
ORL | 46 | Goblet | 16 | III | CL*w | 15.42 | 10.76 | 2.45 | 2.5 |  | 58.03 | 1.34 | 0.18 | 0.89 |  | 02.3023
ORL | 47 | Goblet | 16 | III | CL*w | 10.93 | 8.13 | 5.18 | 3.15 |  | 60.7 | 1.6 | 0.32 | 0.6 |  | 02.3023
ORL | 48 | Goblet | 16 | III | CL*w | 11.01 | 8.34 | 6.35 | 3.06 |  | 60.87 | 1.06 | 0.28 | 1.06 |  | 02.3019
ORL | 49 | Goblet | 16 | III | CL*w | 14.82 | 10.44 | 2.37 | 2.38 |  | 58.43 | 1.23 | 0.01 | 0.99 |  | 02.3023
ORL | 50 | Goblet | 16 | III | CL | 12.67 | 9.72 | 4.46 | 3.36 |  | 61.02 | 1.37 | 0.61 | 1.76 |  | 02.3023
ORL | 51 | Goblet | 16 | III | PGY-B | 0.22 | 22.36 | 5.32 | 2.92 |  | 58.09 | 1.32 | 0.13 | 0.96 |  | 02.3023
ORL | 52 | Goblet | 16 | III | PGE | 2.62 | 10.56 | 12.55 | 7.03 |  | 57.05 | 1.65 | 0.34 | 1.1 |  | 02.3019
ORL | 53 | Goblet | 16 | III | PGY-B | 0.15 | 23.24 | 5.81 | 2.63 |  | 57 | 1.38 | 0.19 | 1.55 |  | 02.3020
ORL | 54 | Flask | 15-16 | III | PGE | 2.24 | 13.44 | 14.25 | 6.17 |  | 53.64 | 1.27 | 0.54 | 0.98 |  | 02.3026
ORL | 55 | Flask | 15-16 | III | PGE | 1.8 | 14.29 | 13.9 | 6.95 |  | 53.52 | 0.99 | 0.18 | 0.73 |  | 02.3026
ORL | 56 | Bottle | 15-16 | III | PGE | 6.87 | 10.77 | 6.54 | 4.99 |  | 60.04 | 1.96 | 1.18 | 1.25 |  | 02.3026
ORL | 57 | Bottle | 15-16 | III | PGE | 1.28 | 12.54 | 13.03 | 7.25 |  | 57.07 | 1.18 | 0.64 | 1.27 |  | 02.3026
ORL | 58 | Bottle | 15-16 | III | PGE | 1.32 | 13.1 | 13.9 | 6.65 |  | 53.42 | 1.03 | 0.2 | 1.55 |  | 02.3026
ORL | 59 | Flask | 15-16 | III | PGE | 2.87 | 14.5 | 10.46 | 8.06 |  | 53.94 | 0.87 | 0.15 | 1.04 |  | 02.3026
ORL | 60 | Flask | 16 | III | PGE | 2.15 | 12.85 | 13.11 | 7.35 |  | 53.63 | 0.88 | 0.58 | 1.46 |  | 02.3023
ORL | 61 | Goblet | 16 | III | PGE | 2.54 | 14.85 | 10.55 | 7.9 |  | 56.46 | 1.02 | 0.46 | 0.95 |  | 02.3023
ORL | 62 | Tumbler | 16 | III | PGE | 1.56 | 13.09 | 15.16 | 7.84 |  | 53.75 | 0.99 | 0.39 | 1.15 |  | 02.3023
ORL | 63 | Tumbler | 16 | III | PGE | 2.77 | 12.18 | 13.61 | 7.1 |  | 55.52 | 1.1 | 0.27 | 0.6 |  | 02.3023
ORL | 64 | Lid | 16 | III | Millefiori | 8.67 | 8.64 | 3.68 | 2.69 |  | 60.93 | 2.9 | 1.32 | 1.12 |  | 02.3023
ORL | *23 | Tumbler | 16 | III | CL | 2.6 | 14.46 | 9.63 | 8.22 |  | 57.21 | 0.9 | 0.55 | 0.79 |  | 02.3023
ORL | *24 | Tumbler | 16 | III | CL | 2.43 | 14.72 | 10.48 | 7.7 |  | 53.51 | 1.12 | 2.57 | 1.09 |  | 02.3023
ORL | *34 | Goblet | 16 | III | CL | 1.81 | 14.08 | 14.25 | 6.83 |  | 55.7 | 0.5 | 0.43 | 1.07 |  | 02.3023
ORL | *35 | Goblet | 16 | III | CL | 2.54 | 14.6 | 9.95 | 6.95 |  | 58.18 | 1.51 | 0.73 | 0.85 |  | 02.3023
POI | 1 | Flask | 11-12 | I | PGE | 1.58 | 15.38 | 10.88 | 7.38 | 2.67 | 56.45 | 1.24 | 0.39 | 1.01 | 0.58
POI | 2 | Goblet? | ? | II-III? | PGE | 1.19 | 13.41 | 15.57 | 6.19 | 3.5 | 53.63 | 1.17 | 0.4 | 0.53 | 0.61 | P.9-1039
POI | 3 | ? | 13? | I? | PGE | 1.17 | 16.24 | 13.51 | 5.77 | 4.08 | 52.9 | 2.2 | 0.59 | 0.97 | 0.48 | P.4 H.S.
ANG | 1 | Goblet? | 14 | II | PGE | 2.22 | 11.78 | 16.27 | 6.36 | 2.7 | 55.59 | 1.23 | 0.43 | 0.82 | 0.63 | 029.3
ANG | 2 | Goblet | 14 | II | PGE | 1.4 | 11.36 | 17.07 | 6.06 | 2.26 | 56.73 | 1.61 | 0.56 | 0.85 | 0.49 | 029.5
ANG | 3 | Goblet | 14 | II | PGE | 1.41 | 9.68 | 18.22 | 5.68 | 2.35 | 57.4 | 1.04 | 0.4 | 0.77 | 0.46 | 029.4
ANG | 4 | Goblet | 14 | II | PGE | 1.54 | 9.95 | 17.97 | 6.15 | 2.14 | 56 | 0.92 | 0.16 | 0.67 | 0.58 | 029.6
ANG | 5 | Pitcher? | 14 | II | PGE | 2.08 | 12.08 | 16.38 | 6.47 | 2.76 | 55.37 | 1.25 | 0.66 | 0.59 | 0.64 | 029.8
ANG | 6 | Goblet | 16 | III | PGE | 2.73 | 13.24 | 15.08 | 7.33 | 2.12 | 54.79 | 1 | 0.29 | 0.69 | 0.53 | 028.1
ANG | 8 | Goblet | 17 | IV | CL*b | 13.11 | 10.36 | 5.33 | 4.13 | 0.17 | 62.95 | 1.1 | 0.37 | 0.24 | 0.78 | 028.3
ANG | 9 | Goblet | 17 | IV | CL*b | 12.72 | 10.72 | 6.07 | 3.58 | 0.07 | 63.46 | 0.83 | 0.25 | 0.34 | 0.69 | 028.4
ANG | 10 | Goblet | 17 | IV | CL*b | 13.04 | 10.18 | 4.41 | 3.54 | 0.07 | 65.42 | 0.88 | 0.34 | 0.05 | 0.87 | 028.4
ANG | 11 | Goblet | 17 | IV | CL*b | 12.96 | 10.68 | 7.46 | 3.46 | 0.08 | 60.42 | 1.73 | 0.31 | 0.3 | 0.63 | 028.5
ANG | 12 | Goblet | 17 | IV | CL*b | 16.39 | 9.18 | 3.19 | 3.32 | 0.2 | 64.49 | 0.97 | 0.32 | 0.29 | 1.21 | 028.6
ANG | 13 | Goblet | 17 | IV | CL*b | 13.05 | 10.27 | 5.14 | 2.99 | 0.27 | 56.43 | 0.79 | 0.43 | 0.14 | 0.85 | 028.7
ANG | 14 | Goblet | 17 | IV | CL*b | 17.94 | 8.42 | 1.88 | 2.56 | 0.04 | 64.87 | 1.2 | 0.41 | 0.76 | 1.28 | 028.8
ANG | 15 | Goblet | 17 | IV | PGE-B | 12.21 | 11.67 | 4.72 | 3.19 | 0.24 | 62.94 | 2.18 | 0.6 | 0.65 | 0.79 | 028.9
ANG | 16 | Goblet | 17 | IV | PGE-B | 2.21 | 13.6 | 9.29 | 7.93 | 1.47 | 61.77 | 0.8 | 0.3 | 1.08 | 0.23 | 028.1
ANG | 17 | Goblet | 17 | IV | CL | 9.59 | 11.66 | 5.96 | 3.05 | 0.38 | 63.66 | 1.05 | 0.37 | 0.87 | 0.83 | 028.14
ANG | 18 | Goblet | 17 | IV | CL | 11.9 | 11.42 | 6.33 | 3.3 | 0.22 | 62.5 | 1.19 | 0.52 | 0.42 | 0.67 | 028.15
ANG | 19 | Goblet | 17 | IV | PGE-B | 2.44 | 12.38 | 13.04 | 6.67 | 1.3 | 60.1 | 0.98 | 0.41 | 0.83 | 0.43 | 028.17
ANG | 20 | Goblet | 17 | IV | PGE-B | 2.3 | 12.41 | 19.1 | 7.23 | 2.88 | 51.51 | 0.58 | 0.41 | 1 | 0.49 | 028.18
ANG | 21 | Goblet | 17 | IV | CL | 15.8 | 5.78 | 2.15 | 1.95 | 0.26 | 68.19 | 1.29 | 0.38 | 0.5 | 1.45 | 028.19
ANG | 22 | Goblet | 17 | IV | CL | 12.82 | 11.87 | 3.99 | 3.45 | 0.25 | 64.05 | 1.38 | 0.32 | 0.55 | 0.92 | 028.21
ANG | 23 | Goblet | 17 | IV | PGE | 2.38 | 13.27 | 12.49 | 7.9 | 1.35 | 58.6 | 0.79 | 0.35 | 1.1 | 0.35 | 028.35
ANG | 24 | Goblet | 17 | IV | CL | 16 | 10.97 | 3.46 | 3.05 | 0.22 | 61.96 | 1.56 | 0.35 | 0.44 | 1.02 | 028.25
ANG | 25 | Goblet | 17 | IV | CL | 12.06 | 11.44 | 3.47 | 2.74 | 0.22 | 65.95 | 1.2 | 0.3 | 0.9 | 1.11 | 028.31
ANG | 26 | Goblet | 17 | IV | PGE-B | 2.18 | 13.49 | 9.38 | 7.89 | 1.47 | 61.58 | 0.9 | 0.41 | 1.07 | 0.27 | 028.32
ANG | 27 | Case bottle | 17 | IV | W | 0.49 | 26.53 | 2.85 | 2.41 | 1.31 | 59.07 | 3.18 | 0.94 | 0.33 | 0.13 | 028.47
ANG | 28 | Goblet | 17 | IV | PGE | 2.14 | 12.88 | 11.94 | 7.92 | 1.48 | 59.27 | 0.92 | 0.34 | 1.16 | 0.2 | 028.33
ANG | 29 | Goblet | 17 | IV | PGE | 2.13 | 13.19 | 9.43 | 8 | 1.48 | 61.71 | 0.87 | 0.22 | 1.02 | 0.24 | 028.36
ANG | 30 | Goblet | 17 | IV | CL*w | 0.47 | 26.47 | 2.82 | 2.43 | 1.38 | 58.04 | 3.21 | 0.88 | 0.54 | 0.18 | 028.37
OMO | 1 | Window glass | 17 | IV | PGE | 3.4 | 20.68 | 3.46 | 3.41 | 2.91 | 59.68 | 2.88 | 0.92 | 0.72 | 0.55 | TON:3a
OMO | 2 | Flattened flask | 17 | IV | PGE | 3.3 | 20.87 | 4.09 | 3.56 | 2.96 | 58.32 | 3.37 | 1.04 | 0.49 | 0.52 | TON:3b
OMO | 3 | Flattened flask | 17 | IV | PGE | 2.83 | 24.77 | 3.67 | 3.75 | 3.19 | 54.53 | 3.29 | 1.12 | 0.63 | 0.74 | TON:3C
ROU | 1 | ? | 9-10? | I | PGE | 1.72 | 21.94 | 6.89 | 3.64 | 3.69 | 55.31 | 3.24 | 0.92 | 1.02 | 0.39 | R.87.2.1
ROU | 3 | Goblet | 13 | II | PGE | 1.13 | 14.15 | 14.44 | 5.89 | 3.64 | 54.49 | 2.29 | 0.73 | 0.86 | 0.37 | R.87.2.2
ROU | 4 | Goblet | 14 | II | PGE*b | 2.34 | 14.7 | 14.9 | 6.66 | 4.38 | 51.13 | 1.22 | 0.43 | 0.68 | 0.44 | R.87.2.3
ROU | 5 | Goblet | 14 | II | PGE | 0.71 | 17.88 | 12.16 | 3.41 | 3.79 | 57.32 | 1.29 | 0.66 | 0.93 | 0.59 | R.87.2.5
ROU | 6 | Goblet | 14 | II | PGE | 1.01 | 12.89 | 17.6 | 5.57 | 4.46 | 52.41 | 1.32 | 0.64 | 0.72 | 0.46 | R.87.2.7
ROU | 7 | Goblet | 14 | II | PGE | 0.93 | 13.57 | 17.24 | 5.71 | 4.54 | 52.05 | 1.21 | 0.4 | 1.3 | 0.47 | R.87.2.10
ROU | 8 | Goblet | 14 | II | PGE | 1.14 | 11.86 | 17.53 | 5.77 | 4.69 | 54.51 | 1.35 | 0.36 | 0.9 | 0.48 | R.87.2.11
ROU | 9 | Goblet | 14 | II | PGE | 1.67 | 13.48 | 14.36 | 3.9 | 3.66 | 59.01 | 1.82 | 0.44 | 0.8 | 0.53 | R.87.2.12
ROU | 10 | Goblet | 14-15 | II | PGE | 3.49 | 15.37 | 10.48 | 7.07 | 3.06 | 56.96 | 0.71 | 0.21 | 1.12 | 0.63 | R.87.2.13
ROU | 11 | Goblet | 14-15 | II | PGE | 3.17 | 13.66 | 13.87 | 6.06 | 4.61 | 54.26 | 2.19 | 0.62 | 0.98 | 0.51 | R.87.2.19
ROU | 12 | Aiguière | 15-16 | III | PGE*b | 3.92 | 12.05 | 11.85 | 6.45 | 3.45 | 57.99 | 1.48 | 0.58 | 0.74 | 0.54 | R.87.2.22
ROU | 13 | Aiguière | 15-16 | III | PGE*b | 2.28 | 15.46 | 14.35 | 5.27 | 4.86 | 52.68 | 1.94 | 0.59 | 0.66 | 0.56 | R.87.2.27
ROU | 14 | Tumbler | 15-16 | III | PGE*b | 1.85 | 17.12 | 12.81 | 7.42 | 3.43 | 53.64 | 0.69 | 0.32 | 0.88 | 0.5 | R.87.2.28
ROU | 15 | Tumbler | 16 | III | CL | 13.7 | 6.85 | 4.35 | 1.83 | 0.86 | 71.35 | 0.92 | 0.28 | 0.79 | 1.19 | R.87.2.31
ROU | 16 | Tumbler | 16 | III | PGE | 3.3 | 14.3 | 14.11 | 7.24 | 5.19 | 52.02 | 1.24 | 0.34 | 0.76 | 0.43 | R.87.2.35
ROU | 17 | Tumbler | 16 | III | CL | 14.54 | 6.28 | 3.96 | 2.11 | 0.8 | 70.44 | 0.88 | 0.22 | 0.62 | 1.19 | R.87.2.44
ROU | 18 | Tumbler | 16 | III | CL*w | 13.23 | 6.1 | 4.06 | 2.06 | 0.82 | 71.28 | 1 | 0.21 | 0.92 | 1.17 | R.87.2.45
ROU | 19 | Goblet | 16 | III | CL | 15.85 | 5.6 | 4.18 | 2.05 | 0.81 | 66.51 | 1.73 | 0.33 | 1.05 | 1.29 | R.87.2.50
ROU | 20 | Goblet | 16 | II | CL | 11.97 | 10.67 | 3.33 | 2.16 | 0.85 | 65.68 | 0.69 | 0.3 | 1.06 | 1.18 | R.87.2.51
ROU | 21 | Goblet | 16 | III | PGY-B | 0.18 | 20.69 | 6.64 | 2.62 | 2.03 | 63.38 | 1.47 | 0.17 | 1.21 | 0.02 | R.87.2.52
ROU | 22 | Goblet | 16 | III | PGY-B | 0.25 | 24.43 | 5.91 | 2.59 | 2.26 | 59.03 | 1.85 | 0.31 | 1.03 | 0 | R.87.2.53
ROU | 23 | Goblet | 16 | III | CL | 10.61 | 11 | 4.27 | 3.18 | 1.56 | 64.63 | 1.09 | 0.33 | 0.73 | 1.04 | R.87.2.57
ROU | 24 | Goblet | 16 | III | CL | 8.92 | 11.68 | 8.09 | 4.26 | 2.41 | 60.04 | 0.85 | 0.33 | 0.98 | 0.87 | R.87.2.56
ROU | 25 | Goblet | 16 | III | PGE | 1.95 | 13.97 | 14.53 | 6.13 | 3.12 | 57.31 | 0.94 | 0.35 | 0.83 | 0.59 | R,87.2.55
ROU | 26 | Goblet | 16 | III | CL | 0.4 | 23.65 | 5.15 | 2.19 | 2.62 | 62.39 | 1.16 | 0.35 | 0.44 | 0.04 | R,87.2.58
ROU | 27 | Goblet | 16 | III | CL | 0.37 | 22.28 | 5.39 | 3.09 | 2.18 | 61.68 | 1.52 | 0.32 | 0.49 | 0.01 | R.87.2.59
ROU | 28 | Goblet | 16 | III | CL | 0.24 | 25.11 | 6.76 | 2.21 | 3.07 | 56.72 | 2.49 | 0.28 | 1.3 | 0.02 | R.87.2.60
ROU | 29 | Goblet | 16 | III | PGE*b | 2.51 | 16.1 | 9.16 | 5.86 | 3.62 | 55.86 | 2.05 | 0.58 | 0.84 | 0.32 | R.87.2.62
ROU | 30 | Goblet | 16 | III | PGE*b | 2.71 | 15.78 | 13.29 | 5.42 | 4.86 | 52.71 | 2.04 | 0.47 | 0.68 | 0.64 | R.87.2.63
ROU | 31 | Goblet | 16 | III | CL*w | 1.88 | 14.98 | 10.64 | 3.89 | 2.07 | 61.56 | 1.72 | 0.29 | 0.67 | 0.54 | A.87.2.64
ROU | 32 | Goblet | 16 | III | CL | 0.17 | 25.22 | 5.74 | 2.17 | 2.85 | 58.32 | 1.88 | 0.25 | 1.25 | 0 | R.87.2.66
ROU | 33 | Goblet | 16 | III | CL | 0.16 | 24.53 | 6.85 | 2.24 | 2.38 | 59.62 | 1.79 | 0.14 | 0.76 | 0.02 | R.87.2.67
ROU | 34 | Footed cup | 16-17 | IV | CL | 13.73 | 8.35 | 4.17 | 3.03 | 0.19 | 66.18 | 1.37 | 0.6 | 1.31 | 0.69 | R.87.2.68
ROU | 36 | Bottle | 16-17 | III | CLgy | 0.18 | 24.02 | 7.15 | 2.35 | 3.24 | 58.96 | 1.69 | 0.27 | 1.08 | 0.01 | R.87.2.70
ROU | 38 | Goblet | 16 | III | B-CL | 2.48 | 17.14 | 10.3 | 4.55 | 4.78 | 54.94 | 2.53 | 0.94 | 0.59 | 0.33 | R.87.2.6
ROU | 39 | Aiguière | 16 | III | PGE*bl | 2.76 | 14.16 | 11.71 | 6.63 | 3.68 | 54.46 | 1.43 | 0.9 | 0.77 | 0.45 | R.87.2.24
ROU | 40 | Aiguière | 16 | III | PGE*bl | 2.61 | 13.98 | 12.34 | 5.58 | 3.94 | 55.48 | 1.85 | 0.81 | 0.78 | 0.62 | R.87.2.26
ROU | 41 | Goblet | 16 | III | PGE*bl | 2.44 | 16.33 | 9.49 | 5.69 | 3.76 | 56.47 | 1.91 | 0.82 | 0.77 | 0.38 | R.87.2.62
ROU | 42 | Goblet | 16 | III | I*w | 8.17 | 6.83 | 2.96 | 1.4 | 0.71 | 44.38 | 0.98 | 0.11 | 0.06 | 0.96 | R.87.2.64
ROU | 43 | Goblet | 16 | III | B | 0.91 | 13.11 | 18.7 | 4.03 | 3.98 | 49.66 | 2.38 | 1.85 | 0.92 | 0.24 | R.87.2.61
ROU | 44 | ? | 16 | III | R | 11.05 | 9.89 | 5.78 | 2.71 | 0.32 | 66.83 | 1.04 | 2.5 | 0.25 | 0.68 | R87.2.8
ROU | 45 | Tumbler | 16 | III | CL*b | 0.87 | 14.47 | 20.81 | 0.13 | 0.06 | 57.97 | 2.22 | 0.19 | 1.04 | 0.22 | c. Thaurin
MEA | 1 | Tumbler | 15-16 | III | PGE | 1.22 | 17.29 | 10.43 | 6.13 | 3.24 | 56.98 | 1.19 | 0.29 | 1.05 | 0.52 | M:2099
MEA | 2 | Tumbler | 15-16 | III | PGE | 1.95 | 15.83 | 12.14 | 6.33 | 3.93 | 57.19 | 0.92 | 0.47 | 0.99 | 0.63 | M:2099
MEA | 3 | Tumbler | 15-16 | III | CL | 14.25 | 4.92 | 3.76 | 1.54 | 0.55 | 72.8 | 1.44 | 0.38 | 1.14 | 1.01 | M:2099
MEA | 4 | Tumbler | 15-16 | III | CL | 13.69 | 5.64 | 3.5 | 1.56 | 0.04 | 71.29 | 1.41 | 0.24 | 1.46 | 1.1 | M:2099
MEA | 5 | Goblet | 16 | III | PGE | 1.02 | 16.87 | 11.31 | 4.86 | 3.36 | 58.46 | 1.25 | 0.46 | 0.88 | 0.5 | rue G.C.
MEA | 6 | Goblet | 16 | III | CL | 13.95 | 8.39 | 3.43 | 1.91 | 0.98 | 70.2 | 0.78 | 0.14 | 0.53 | 1.31 | rue G.C.
MEA | 7 | Goblet | 16 | III | PGY-B | 0.22 | 21.88 | 5.94 | 2.51 | 1.6 | 63.44 | 1.41 | 0.07 | 0.75 | 0.04 | rue G.C.
MEA | 8 | Goblet | 16 | III | CL | 18.68 | 6.13 | 3.33 | 1.97 | 0.64 | 67.67 | 2.11 | 0.37 | 0.61 | 1.73 | rue G.C.
MEA | 9 | Goblet | 16 | III | CL*w | 0.62 | 15.31 | 9.08 | 3.64 | 1.92 | 63.36 | 1.54 | 0.37 | 1.76 | 0.05 | rue G.C.
MEA | 10 | Goblet | 16 | III | PGY-B | 0.25 | 23.82 | 6.68 | 3.03 | 2.01 | 58.93 | 2.34 | 0 | 0.94 | 0.02 | rue G.C.
MEA | 11 | Goblet | 16 | III | PGE-B | 0.22 | 24.97 | 6.09 | 1.98 | 3.28 | 60.2 | 1.23 | 0.37 | 0.26 | 0 | M:2006
MEA | 12 | Goblet | 16 | III | PGE-B | 0.37 | 24.49 | 4.81 | 2.8 | 2.42 | 60.03 | 2.21 | 0.73 | 0.66 | 0.06 | M:2000
CHL | 3 | Goblet | 14 | II | PGE | 0.85 | 17.95 | 9.83 | 2.9 |  | 60.35 | 1.63 | 0.77 | 0.61 |  | P35c
CHL | 5 | Tumbler | 15 | II | PGE | 0.25 | 24.96 | 7.86 | 2.78 |  | 54.03 | 1.86 | 0.84 | 0.28 |  | P49
CHL | 6 | Tumbler | 15 | II | PGE | 0.27 | 17.62 | 10.94 | 3.04 |  | 53.81 | 0.89 | 0.35 | 0.69 |  | P49
CHL | 8 | Bottle | 15 | II | PGE | 1.5 | 20.99 | 8.62 | 2.75 |  | 57.97 | 0.98 | 0.64 | 0.38 |  | P49
CHL | 9 | Flask | 15 | II | PGE | 0.23 | 23.01 | 7.56 | 3.24 |  | 56.38 | 2.03 | 0.69 | 0.66 |  | P49
CHL | 10 | Flask | 15 | II | PGE | 0.35 | 22.29 | 8.94 | 3.53 |  | 48.86 | 1.89 | 0.72 | 0.65 |  | P49
CHL | 12 | Tumbler | 16 | III | CL | 0.45 | 16.59 | 13.4 | 2.46 |  | 69.31 | 2.06 | 0.14 | 0.99 |  | CCP
CHL | 13 | Tumbler | 16 | III | CL | 0.43 | 16.36 | 12.06 | 3.26 |  | 68.14 | 3.78 | 0.32 | 1.13 |  | CCP
CHL | 14 | Tumbler | 16 | III | CL | 0.46 | 17.59 | 17.25 | 4.29 |  | 51.84 | 3.15 | 0.46 | 0.99 |  | CCP
CHL | 15 | Tumbler | 16 | III | PGE | 0.48 | 20.35 | 4.07 | 2.18 |  | 50.7 | 1.01 | 0.15 | 0.64 |  | CCP
CHL | 16 | Tumbler | 16 | III | PGE | 0.31 | 20.3 | 6.41 | 2.74 |  | 64 | 1.59 | 0.14 | 1.34 |  | CCP
CHL | 17 | Goblet | 16 | III | PGY-B | 0.24 | 20.89 | 8.27 | 2.52 |  | 57.28 | 1.75 | 0.17 | 0.87 |  | P49
CHL | 18 | Vase | 16 | III | PGY-B | 0.28 | 21.91 | 8.4 | 2.55 |  | 60.23 | 1.86 | 0.22 | 0.83 |  | P49
CHL | 19 | Pitcher? | 16 | III | CL | 0.29 | 23.61 | 5.81 | 2.84 |  | 53.51 | 2.3 | 0.4 | 1.04 |  | P50
CHL | 20 | Goblet | 16 | III | PGY-B | 0.22 | 23.58 | 5.87 | 2.59 |  | 60.15 | 1.97 | 0.26 | 1.02 |  | P18
CHL | 21 | Goblet | 16 | III | CL*w | 0.26 | 21.15 | 6.47 | 2.61 |  | 63.53 | 0.62 | 0.08 | 1.05 |  | P18
CHL | 23 | Goblet | 16 | III | CL*w | 0.17 | 23.48 | 5.74 | 2.56 |  | 61.43 | 2.18 | 0.25 | 1.04 |  | P18
CHL | 24 | Flattened flask | 16 | III | PGE | 0.2 | 25.36 | 4.62 | 2.17 |  | 61.17 | 1.48 | 0.44 | 0.81 |  | P36
CHL | 25 | Tumbler | 16 | III | R | 2.84 | 20.15 | 5.03 | 3.26 |  | 54.47 | 4.35 | 1.43 | 0.68 |  | CCP
CHL | 26 | Goblet | 17 | IV | PGE | 0.24 | 25.65 | 5.93 | 2.34 |  | 57.43 | 2.31 | 0.53 | 0.93 |  | P1
CHL | 27 | Goblet | 17 | IV | CL | 11.12 | 10.65 | 5.18 | 3.01 |  | 63.46 | 1.77 | 0.51 | 1.11 |  | P1
CHL | 28 | Goblet | 17 | IV | PGE | 0.17 | 26.36 | 5.57 | 2.28 |  | 57.74 | 1.02 | 0.18 | 1.12 |  | P1
CHL | 29 | Goblet | 17 | IV | PGE | 0.32 | 25.91 | 3.84 | 2.02 |  | 58.99 | 2.34 | 0.85 | 0.76 |  | P1
CHL | 30 | Goblet | 17 | IV | PGE | 0.25 | 25.36 | 6.21 | 2.58 |  | 57.25 | 1.89 | 0.74 | 0.95 |  | P1
CHL | 31 | Goblet | 17 | IV | CL*b | 0.26 | 24.5 | 6.9 | 2.68 |  | 55.55 | 2.3 | 0.5 | 0.85 |  | P1
CHL | 32 | Goblet | 17 | IV | CL*b | 0.3 | 24.91 | 6.67 | 2.77 |  | 66.71 | 2.3 | 0.43 | 0.97 |  | P1
CHL | 34 | Flattened flask | 17 | IV | PGE | 0.31 | 24.9 | 3.88 | 2.01 |  | 59.52 | 2.34 | 1 | 0.55 |  | P15
CHL | 35 | Goblet | 17 | IV | PGE*b | 0.28 | 22.53 | 7.93 | 3.64 |  | 55.91 | 4.14 | 0.74 | 0.75 |  | P1
CHL | 38 | Goblet | 17 | IV | PGE*b | 0.67 | 11 | 23.15 | 1.17 |  | 57.88 | 1.09 | 0.15 | 1.2 |  | P1
CHL | 42 | Pitcher? | 17 | IV | B | 0.28 | 19.81 | 6.42 | 3.5 |  | 61.56 | 2.25 | 0.24 | 1.25 |  | P35
CHL | 43 | Flask | 16 | III | CL | 0.22 | 20.03 | 6.37 | 3.33 |  | 61.88 | 2.27 | 0.24 | 1.45 |  | P36
CHL | *02 | Flask | 14 | II | ? | 1.13 | 18.61 | 10.15 | 3.2 | 2.65 | 61.23 | 1.56 | 0.8 | 0.35 |  | P35
CHL | *03 | Flask | 15 | II | ? | 0.51 | 21.78 | 8.52 | 3.1 | 3.83 | 58.25 | 2.26 | 0.9 | 0.42 |  | P49
CHL | *04 | Tumbler | 15 | II | ? | 0.49 | 22.93 | 7.29 | 3.26 | 3.46 | 57.86 | 2.69 | 0.91 | 0.61 |  | P49
CHL | *05 | Goblet | 16 | III | CL?*w | 0.36 | 22.16 | 6.74 | 2.32 | 1.23 | 63.76 | 1.41 | 0.47 | 0.92 |  | P36
CHL | *06 | Goblet | 16 | III | CL*b | 12.92 | 10.18 | 3.33 | 2.35 | 1.04 | 67.63 | 1.45 | 0.39 | 0.45 |  | P49
CHL | *07 | Goblet | 16 | III | ? | 0.45 | 22.1 | 6.04 | 2.43 | 1.64 | 62.75 | 2.68 | 0.59 | 0.83 |  | P49
CHL | *08 | Goblet | 16 | III | CL*w | 0.31 | 21.78 | 6.76 | 2.52 | 1.21 | 64.52 | 1.12 | 0.21 | 1.05 |  | P49
CHL | *O9 | Goblet | 16 | III | ? | 0.65 | 16.63 | 11.61 | 2.97 | 1.09 | 63.13 | 1.6 | 0.47 | 1.15 |  | P36
CHL | *10 | Goblet | 17 | IV | PGE | 0.35 | 28.34 | 5.66 | 2.67 | 2.46 | 56.93 | 1.64 | 0.52 | 0.86 |  | P57
CHL | *11 | Goblet | 17 | IV | CLgy | 14.52 | 8.32 | 2.64 | 2.13 | 0.5 | 67.75 | 1.68 | 0.72 | 1.38 |  | P24
CHL | *12 | Goblet | 17 | IV | ? | 11.67 | 7.69 | 5.62 | 1.92 | 0.46 | 69.55 | 1.64 | 0.56 | 0.65 |  | P50
PAI | 1 | Flask | 14 | II | PGE | 0.59 | 17.85 | 14.59 | 3.69 | 3.57 | 54.88 | 1.28 | 0.86 | 0.79 | 0.63 | PAI 1
PAI | 2 | Work dropping | 14 | II | PGE | 0.7 | 16.1 | 11.45 | 3.58 | 3.07 | 61.43 | 1.32 | 0.61 | 0.55 | 0.78 | PAI 2
PAI | 3 | Work dropping | 14 | II | PGE | 0.73 | 17.35 | 14.19 | 3.65 | 3.31 | 56.96 | 1.49 | 1.02 | 0.78 | 0.57 | PAI 3
PAI | 4 | Work dropping | 14 | II | PGE | 0.56 | 18.16 | 10.68 | 3.3 | 2.53 | 60.3 | 1.56 | 0.78 | 0.76 | 0.6 | PAI 4
PAI | 5 | Work dropping | 14 | II | PGE | 0.74 | 18.43 | 13.42 | 3.54 | 3.81 | 56.45 | 1.42 | 0.94 | 0.72 | 0.75 | PAI 5
PAI | 6 | Work dropping | 14 | II | PGE | 0.61 | 16.7 | 12.78 | 3.56 | 3.04 | 58.92 | 1.46 | 0.76 | 0.82 | 0.71 | PAI 6
PAI | 7 | Work dropping | 14 | II | PGE | 0.7 | 18.5 | 11.13 | 3.28 | 2.85 | 59.19 | 1.65 | 0.89 | 0.83 | 0.53 | PAI 7
PAI | 8 | Work dropping | 14 | II | PGE | 0.68 | 17.17 | 14.76 | 3.7 | 3.11 | 56.38 | 1.35 | 0.98 | 0.78 | 0.62 | PAI 8
PAI | 9 | Work dropping | 14 | II | PGE | 0.47 | 18.09 | 13.45 | 3.69 | 3.21 | 56.4 | 1.46 | 0.67 | 0.87 | 0.56 | PAI 9
PAI | 10 | Work dropping | 14 | II | PGE | 0.44 | 19.85 | 10.71 | 3.48 | 3.75 | 56.45 | 2.52 | 0.85 | 0.85 | 0.39 | PAI 10
PAI | 11 | Goblet | 14 | II | PGE | 0.42 | 19.81 | 10.22 | 3.37 | 3.69 | 56.51 | 2.26 | 0.81 | 0.86 | 0.4 | PAI 11
PAI | 12 | Goblet | 14 | II | PGE | 0.67 | 21.75 | 10.67 | 3.69 | 3.9 | 55.98 | 1.56 | 0.63 | 0.57 | 0.73 | PAI 12
PAI | 13 | Goblet | 14 | II | PGE | 0.64 | 21.23 | 11.11 | 3.5 | 3.57 | 56.76 | 1.55 | 0.69 | 0.69 | 0.61 | PAI 13
PAI | 14 | Goblet | 14 | II | PGE | 0.8 | 18.77 | 10.33 | 3.05 | 2.78 | 59.87 | 1.79 | 1 | 0.69 | 0.64 | PAI 14
PAI | 15 | Goblet | 14 | II | PGE | 0.71 | 18.59 | 10.79 | 3.22 | 2.81 | 59.38 | 1.75 | 0.83 | 0.78 | 0.63 | PAI 15
PAI | 16 | Goblet | 14 | II | PGE | 0.71 | 18.7 | 11.79 | 3.23 | 2.72 | 58.8 | 1.58 | 0.87 | 0.77 | 0.7 | PAI 16
PAI | 17 | Goblet | 14 | II | PGE | 0.49 | 19.37 | 11.57 | 3.42 | 3.53 | 57.47 | 1.66 | 0.69 | 0.95 | 0.67 | PAI 17
PAI | 18 | Goblet | 14 | II | PGE | 0.71 | 18.5 | 11.44 | 3.21 | 2.98 | 57.56 | 1.63 | 0.81 | 0.75 | 0.58 | PAI 18
PAI | 19 | Goblet | 14 | II | PGE | 0.62 | 17.98 | 14.99 | 3.77 | 3.26 | 54.07 | 1.35 | 1.06 | 0.71 | 0.62 | PAI 19
PAI | 20 | Goblet | 14 | II | PGE | 0.53 | 16.96 | 13.95 | 3.72 | 3.48 | 56.91 | 1.38 | 0.82 | 0.82 | 0.71 | PAI 20
PAI | 25 | Work dropping | 14 | II | PGE | 0.4 | 17.8 | 15.56 | 3.58 | 3.55 | 53.9 | 1.74 | 0.63 | 0.9 | 0.44 | PAI 25
PAI | 26 | Work dropping | 14 | II | PGE | 0.42 | 17.8 | 15.52 | 3.7 | 4.31 | 54.02 | 1.79 | 0.62 | 0.82 | 0.42 | PAI 26
PAI | 27 | Work dropping | 14 | II | PGE | 0.64 | 19.74 | 11.98 | 3.42 | 3.69 | 55.29 | 1.47 | 0.65 | 0.83 | 0.54 | PAI 27
PAI | 28 | Work dropping | 14 | II | PGE | 0.72 | 16.23 | 16.24 | 3.73 | 3.57 | 54.7 | 1.5 | 1.06 | 0.7 | 0.57 | PAI 28
PAI | 29 | Work dropping | 14 | II | PGE | 0.84 | 21.11 | 11.45 | 3.56 | 3.84 | 54.28 | 1.55 | 0.74 | 0.6 | 0.63 | PAI 29
PAI | 30 | Work dropping | 14 | II | PGE | 0.83 | 20.75 | 11.79 | 3.66 | 4.47 | 55.45 | 1.61 | 0.74 | 0.56 | 0.55 | PAI 30
PAI | 31 | Work dropping | 14 | II | PGE | 0.66 | 16.33 | 16.13 | 3.53 | 3.75 | 55.45 | 1.5 | 0.92 | 0.65 | 0.65 | PAI 31
PAI | 32 | Flask | 14 | II | PGE | 0.71 | 20.73 | 11.71 | 3.55 | 3.93 | 54.95 | 1.55 | 0.72 | 0.59 | 0.58 | PAI 32
PAI | 33 | Flask | 14 | II | PGE | 0.41 | 17.84 | 15.26 | 3.59 | 3.87 | 54.3 | 1.81 | 0.61 | 0.77 | 0.54 | PAI 33
PAI | 34 | Flask | 14 | II | PGE | 0.76 | 17.42 | 10.88 | 2.76 | 2.58 | 59.86 | 1.85 | 0.93 | 0.71 | 0.49 | PAI 34
PAI | 35 | Flask | 14 | II | PGE | 0.65 | 19.04 | 9.92 | 3.09 | 3.28 | 59.26 | 1.89 | 0.76 | 0.72 | 0.42 | PAI 35
PAI | 36 | Flask | 14 | II | PGE | 0.62 | 17.46 | 15.31 | 3.8 | 3.81 | 54.4 | 1.28 | 0.87 | 0.67 | 0.44 | PAI 36
PAI | 37 | Goblet | 14 | II | PGE | 0.81 | 17.78 | 10.94 | 3.21 | 2.85 | 57.64 | 1.68 | 0.84 | 0.71 | 0.54 | PAI 37
PAI | 38 | Goblet | 14 | II | PGE | 0.67 | 17.03 | 11.55 | 3.42 | 3.1 | 57.96 | 1.69 | 0.76 | 1.62 | 0.51 | PAI 38
PAI | 41 | Goblet | 14 | II | PGE | 0.48 | 19.38 | 9.6 | 3.46 | 3.64 | 56.71 | 2.47 | 0.76 | 3.06 | 0.35 | PAI 41
PAI | 43 | Goblet | 14 | II | PGE | 0.55 | 17.35 | 13.19 | 3.68 | 3.71 | 56.3 | 1.45 | 0.79 | 0.56 | 0.6 | PAI 43
PAI | 44 | Goblet | 14 | II | PGE | 0.6 | 17.74 | 11.36 | 3.29 | 3.23 | 57.91 | 1.64 | 0.79 | 2.19 | 0.6 | PAI 44
PAI | 45 | Goblet | 14 | II | PGE | 0.65 | 16.83 | 14.8 | 3.69 | 3.66 | 53.91 | 1.4 | 0.88 | 0.74 | 0.51 | PAI 45
PAI | 46 | Goblet | 14 | II | PGE | 0.79 | 19.94 | 11.28 | 3.63 | 3.66 | 54.39 | 1.49 | 0.64 | 0.6 | 0.57 | PAI 46
PAI | 47 | ? | 14 | II | PGE | 0.77 | 17.51 | 9.63 | 3 | 3.23 | 60.15 | 1.68 | 0.75 | 2.14 | 0.61 | PAI 47
PAI | 48 | ? | 14 | II | PGE | 0.6 | 16.41 | 15.14 | 3.63 | 3.88 | 55.69 | 1.42 | 0.89 | 2.73 | 0.61 | PAI 48
PAI | 49 | ? | 14 | II | PGE | 0.63 | 17.73 | 12.74 | 3.81 | 3.75 | 56.42 | 1.47 | 0.6 | 2.76 | 0.6 | PAI 49
BER | 1 | Goblet | 14 | II | PGE | 0.79 | 18.17 | 12.16 | 3.35 | 3.36 | 56.86 | 2.06 | 0.83 | 0.62 | 0.56 | BER 1
BER | 2 | Goblet | 14 | II | PGE | 0.71 | 18.19 | 12.12 | 3.56 | 3.48 | 56.89 | 1.51 | 0.79 | 1.41 | 0.56 | BER 2
BER | 3 | Goblet | 14 | II | PGE | 0.58 | 18.19 | 12.83 | 3.49 | 3.3 | 57.51 | 1.65 | 0.88 | 2.81 | 0.58 | BER 3
BER | 4 | Goblet | 14 | II | PGE | 0.7 | 18.46 | 12.71 | 3.2 | 3.75 | 56.78 | 1.78 | 0.85 | 2.39 | 0.46 | BER 4
BER | 5 | Goblet | 14 | II | PGE | 0.8 | 18.37 | 12.02 | 3.58 | 3.81 | 56.9 | 1.58 | 0.91 | 2.81 | 0.57 | BER 5
BER | 6 | Goblet | 14 | II | PGE | 0.6 | 18.09 | 12.48 | 3.63 | 3.83 | 56.52 | 1.47 | 0.58 | 2.92 | 0.51 | BER 6
BER | 7 | Pitcher? | 14 | II | PGE | 0.46 | 17.46 | 12.31 | 3.53 | 3.59 | 57.77 | 1.46 | 0.51 | 2.85 | 0.53 | BER 7
BER | 8 | Flask | 14 | II | PGE | 0.89 | 17.51 | 12.47 | 3.33 | 3.2 | 56.65 | 1.4 | 0.73 | 0.03 | 0.59 | BER 8
BER | 9 | Pitcher? | 14 | II | B | 0.59 | 17.23 | 12.88 | 3.67 | 3.5 | 55.62 | 1.48 | 1.38 | 2.86 | 0.57 | BER 9
BER | 10 | Pitcher? | 14 | II | B | 0.53 | 17.78 | 12.7 | 3.41 | 3.65 | 56.01 | 1.76 | 1.32 | 2.89 | 0.55 | BER 10
BER | 11 | Work dropping | 14 | II | B | 0.74 | 18.38 | 12.22 | 3.29 | 3.42 | 56.56 | 2.03 | 1.2 | 2.82 | 0.53 | BER 11
BIN | 1 | Tumbler | 16 | III | PGE | 0.24 | 25.4 | 4.57 | 2.24 | 2.09 | 61.99 | 2.05 | 0.64 | 1.01 | 0 | BIN 5
BIN | 2 | Tumbler | 16 | III | CL | 0.28 | 20.37 | 6.12 | 2.46 | 1.47 | 63.89 | 1.41 | 0.58 | 3.09 | 0.01 | BIN 6
BIN | 3 | Goblet | 16 | III | CLgy | 0.15 | 24.91 | 5.27 | 2.92 | 1.82 | 59.82 | 2.6 | 0.22 | 3.46 | 0 | BIN 2
BIN | 4 | Goblet | 16 | III | CLgy | 0.21 | 23.64 | 5.7 | 2.8 | 1.92 | 60.72 | 2.5 | 0.3 | 2.94 | 0 | BIN 1
BIN | 6 | Goblet | 16 | III | CL | 9.25 | 21.45 | 10.01 | 2.62 | 1.07 | 59.96 | 0.69 | 0.1 | 3.04 | 0.02 | BIN 4
BIN | 6 | ? | 16 | III | CLgy | 0.18 | 25.53 | 5.07 | 2.62 | 1.91 | 60.97 | 2.23 | 0.18 | 3.06 | 0 | BIN 8
CHE | 1 | Goblet | 16 | III | CL | 0.12 | 22.66 | 5.91 | 1.81 | 2.22 | 63.94 | 0.59 | 0.21 | 1.14 | 0 | CHE 1
CHE | 2 | Goblet | 16 | III | CLgy | 0.34 | 26.94 | 4.95 | 1.82 | 2.13 | 59.27 | 1.94 | 0.28 | 1.34 | 0.05 | CHE 2
CHE | 3 | Goblet | 16 | III | CL | 0.27 | 24.15 | 5.46 | 2.28 | 2.87 | 60.69 | 2.06 | 0.42 | 1.15 | 0 | CHE 3
CHE | 4 | Goblet | 16 | III | CLgy | 0.16 | 23.71 | 6.07 | 2.15 | 2.71 | 60.98 | 1.91 | 0.24 | 1 | 0.04 | CHE 4
CHE | 5 | Goblet | 16 | III | CLgy | 0.19 | 22.59 | 5.1 | 1.8 | 1.7 | 63.06 | 1.54 | 0.14 | 1.21 | 0.02 | CHE 5
CHE | 6 | Goblet | 16 | III | CLgy | 0.16 | 26.83 | 4.84 | 1.8 | 2.22 | 59.11 | 1.83 | 0.35 | 0.5 | 0.02 | CHE 6
CHE | 7 | Goblet | 16 | III | B | 0.16 | 22.72 | 5.36 | 1.95 | 1.74 | 58.46 | 2.17 | 0.35 | 0.9 | 0.02 | CHE 7
CHE | 8 | Goblet | 16 | III | CL | 0.2 | 23.33 | 5.99 | 2.38 | 2.47 | 69.21 | 2.27 | 0.25 | 0.91 | 0.02 | CHE 8
CHE | 9 | Goblet | 16 | III | CLgy | 0.14 | 25.59 | 5.18 | 1.93 | 2.39 | 58.88 | 1.91 | 0.12 | 0.93 | 0.01 | CHE 9
CHE | 10 | Flask | 16 | III | CL | 0.18 | 24.55 | 5.23 | 2.24 | 2.88 | 59.81 | 1.63 | 0.28 | 1.11 | 0 | CHE 10
CHE | 11 | Goblet | 16 | III | CL | 0.18 | 24.82 | 5.97 | 2.24 | 2.24 | 58.37 | 1.27 | 0.32 | 0.96 | 0.01 | CHE 11
CHE | 12 | Goblet | 16 | III | CL | 0.2 | 25.42 | 5.43 | 2.28 | 1.95 | 58.02 | 2.19 | 0.34 | 1.15 | 0.01 | CHE 12
CHE | 13 | Goblet | 16 | III | CL | 0.11 | 22.57 | 5.59 | 2.52 | 2.03 | 63.32 | 1.24 | 0.23 | 3.02 | 0.03 | CHE 25
CHE | 14 | Goblet | 16 | III | CLgy | 0.12 | 24.69 | 4.94 | 2.63 | 1.84 | 60.45 | 2.47 | 0.2 | 1.27 | 0 | CHE 14
CHE | 15 | Goblet | 16 | III | CL | 0.18 | 25.86 | 5.79 | 2.39 | 2.22 | 68.77 | 1.7 | 0.22 | 0.98 | 0.01 | CHE 15
CHE | 16 | Goblet | 16 | III | CLgy | 0.29 | 22.52 | 6.76 | 2.82 | 1.87 | 61.83 | 1 | 0.22 | 3.3 | 0.06 | CHE 6
CHE | 17 | Goblet | 16 | III | CLgy | 0.15 | 24.69 | 5.24 | 2.39 | 1.81 | 59.44 | 1.79 | 0.21 | 1.8 | 0 | CHE 17
CHE | 18 | Goblet | 16 | III | CLgy | 0.18 | 24.82 | 6.02 | 2.5 | 2.81 | 57.3 | 2.11 | 0.27 | 1.12 | 0 | CHE 18
CHE | 19 | Goblet | 16 | III | CL | 0.11 | 24.48 | 4.56 | 1.64 | 2.19 | 61.45 | 1.66 | 0.19 | 1.2 | 0.01 | CHE 19
CHE | 20 | Goblet | 16 | III | B | 0.19 | 22.47 | 5.03 | 2.04 | 2.47 | 61.61 | 1.62 | 0.27 | 2.52 | 0 | CHE 20
CHE | 21 | Goblet | 16 | III | CLgy | 0.19 | 26.95 | 6.12 | 2.87 | 2.61 | 55.82 | 1.69 | 0.29 | 1.26 | 0 | CHE 21
CHE | 22 | Goblet | 16 | III | CLgy | 0.14 | 27.38 | 4.95 | 2.14 | 2.01 | 58.18 | 1.71 | 0.17 | 0.71 | 0 | CHE 22
CHE | 23 | Goblet | 16 | III | CL | 0.2 | 26.27 | 4.7 | 2.08 | 2.34 | 59.57 | 1.84 | 0.25 | 0.96 | 0.02 | CHE 23
CHE | 24 | Goblet | 16 | III | CLgy | 0.21 | 26.69 | 5.42 | 2.04 | 2.56 | 57.39 | 2.32 | 0.2 | 2.51 | 0.02 | CHE 24
MIT | 1 | Tumbler | 17 | IV | PGE | 0.35 | 25.48 | 3.77 | 2.18 | 2.23 | 57.5 | 2.24 | 0.98 | 0.52 | 0.04 | MIT 2
MIT | 2 | Flattened flask | 17 | IV | PGE | 0.33 | 25.51 | 4 | 2.62 | 2.63 | 57.35 | 2.5 | 1.13 | 0.82 | 0.02 | MIT 6
MIT | 3 | Flattened flask | 17 | IV | PGE | 0.41 | 26.16 | 4.1 | 2.32 | 2.73 | 57.18 | 2.92 | 1.04 | 1.18 | 0.01 | MIT 7
MET | 1 | Bottle | 14-15 | II | PGE | 0.57 | 20.32 | 9.04 | 2.77 | 3.34 | 55.45 | 3.46 | 1.58 | 1.09 | 0.23 | AN:2004
MET | 2 | Bottle | 14-15 | II | PGE | 0.45 | 21.62 | 13.03 | 3.78 | 5.44 | 52.13 | 1.61 | 0.72 | 0.63 | 0.19 | AN:2004
MET | 3 | Tumbler | 14-15 | II | PGE | 0.65 | 17.42 | 11.23 | 3.79 | 2.82 | 58.75 | 2.26 | 0.55 | 0.67 | 0.39 | AN:2004
MET | 4 | Tumbler | 14-15 | II | PGE | 0.56 | 18.18 | 9.02 | 2.42 | 2.7 | 61.88 | 0.77 | 0.41 | 0.45 | 0.66 | AN:2004
MET | 5 | Tumbler | 14-15 | II | PGE | 1.64 | 18.22 | 11.76 | 5.36 | 5.16 | 50.72 | 1.9 | 0.79 | 0.77 | 0.6 | AN:2004
MET | 6 | Goblet | 14-15 | II | PGE | 0.65 | 21.53 | 12.53 | 2.96 | 4.66 | 51.93 | 2.42 | 1.22 | 0.19 | 0.28 | AN:2004
MET | 7 | Goblet | 14-15 | II | PGE | 0.59 | 16.35 | 15.68 | 3.91 | 4.5 | 50.43 | 3.09 | 1.19 | 1.2 | 0.11 | AN:2004
MET | 8 | Goblet | 14-15 | II | PGE | 0.83 | 18.61 | 13.85 | 4.38 | 3.84 | 51.81 | 1.77 | 0.22 | 0.64 | 0.42 | AN:2004
MET | 9 | Goblet | 14-15 | II | PGE | 0.59 | 19.33 | 16.32 | 4.32 | 4.61 | 46.75 | 2.99 | 1.18 | 1.16 | 0.12 | AN:2004
MET | 10 | Goblet | 16 | III | CLgy | 0.29 | 21.73 | 9.4 | 2.44 | 1.64 | 58.94 | 1.85 | 0.17 | 1.07 | 0.05 | AN:2012
MET | 11 | Goblet | 16 | III | CL | 2.05 | 22.11 | 6.18 | 3.12 | 2.59 | 54.84 | 3.85 | 0.47 | 0.95 | 0.61 | AN:2012
MET | 12 | Goblet | 16 | III | CLgy | 0.16 | 20.23 | 12.81 | 4.72 | 1.67 | 51.34 | 2.62 | 0.33 | 1.61 | 0.01 | AN:2012
MET | 13 | Tumbler | 16 | III | CL | 2.2 | 21.08 | 5.43 | 2.77 | 2.99 | 58.37 | 3.71 | 0.58 | 0.56 | 0.69 | AN:2012
MET | 14 | Goblet | 16 | III | PGE*b | 0.5 | 21.07 | 5.98 | 2.69 | 3.05 | 60.59 | 2.39 | 0.68 | 1.79 | 0 | AN:2012
MET | 15 | Apothecary jar? | 16 | III | W | 0.3 | 25.05 | 3.54 | 1.65 | 1.43 | 62.04 | 1.85 | 0.73 | 0.36 | 0.03 | AN:2012
CHM | 1 | Work dropping | 15? | II-III? | CL | 12.8 | 6.69 | 6.22 | 1.75 | 1.01 | 63.82 | 3.89 | 0.35 | 0.86 | 0.97 | La Vieille
CHM | 2 | Work dropping | 15? | II-III? | CL*b | 8.88 | 7.5 | 9.36 | 1.27 | 1.41 | 64.27 | 3.52 | 0.45 | 1.05 | 0.81 | La Garde
CHM | 3 | Goblet | 15? | II-III? | CL*w | 0.21 | 18.11 | 11.8 | 3 | 1.45 | 59 | 3.3 | 0.41 | 1.19 | 0 | La Vieille
CHM | 4 | Work dropping | 15? | II-III? | CL | 13.19 | 4.4 | 4.43 | 1.68 | 0.54 | 67.94 | 4.36 | 0.38 | 0.83 | 1.13 | La Vieille
CHM | 5 | Work dropping | 15? | II-III? | PGE | 12.66 | 4.97 | 5.15 | 1.65 | 0.61 | 65.97 | 4.29 | 0.48 | 0.8 | 0.98 | La Vieille
CHM | 6 | Work dropping | 15? | II-III? | PGE | 12.49 | 5.59 | 7.73 | 1.49 | 0.71 | 63.49 | 5.47 | 0.5 | 0.73 | 0.88 | La Garde
CHM | 7 | Work dropping | 15? | II-III? | PGE | 11.7 | 4.41 | 6.74 | 1.3 | 0.5 | 64.27 | 6.88 | 0.67 | 0.75 | 0.72 | La Vieille
CHM | 8 | Work dropping | 15? | II-III? | PGY-B | 0.18 | 18.99 | 12.45 | 3.26 | 1.49 | 56.74 | 3.02 | 0.34 | 1.18 | 0.01 | La Vieille
CHM | 9 | Work dropping | 15? | II-III? | B | 11.6 | 7.16 | 4.66 | 1.9 | 1.09 | 62.21 | 4 | 0.76 | 1.53 | 0.94 | La Vieille
CHM | 10 | Work dropping | 15? | II-III? | B | 13.4 | 7.87 | 5.09 | 1.88 | 0.74 | 59.22 | 4.03 | 0.98 | 1.77 | 0.79 | La Garde
CHM | 11 | Work dropping | 15? | II-III? | B | 10.73 | 8.51 | 8.93 | 2.69 | 2.06 | 59.44 | 3.47 | 0.95 | 1.29 | 0.11 | La Garde
CHM | 12 | Flask? | 15? | II-III? | CL*b | 16.33 | 5.92 | 5.42 | 1.78 | 0.75 | 62.5 | 3.94 | 0.39 | 0.88 | 1.27 | La Vieille