## Data
Site | Al | Fe | Mg | Ca | Na | K | Ti | P | Mn | Sb | Pb
Mancetter | 2.51 | 0.53 | 0.56 | 6.98 | 17.44 | 0.73 | 0.09 | 0.15 | 0.58 | 0.12 | 0.03
Mancetter | 2.36 | 0.49 | 0.53 | 6.71 | 17.69 | 0.68 | 0.09 | 0.13 | 0.4 | 0.23 | 0.04
Mancetter | 2.3 | 0.36 | 0.49 | 8.1 | 15.94 | 0.68 | 0.07 | 0.13 | 0.77 | 0 | 0.01
Mancetter | 2.42 | 0.52 | 0.56 | 6.93 | 17.59 | 0.72 | 0.09 | 0.14 | 0.47 | 0.18 | 0.02
Mancetter | 2.32 | 0.37 | 0.51 | 7.51 | 16.27 | 0.69 | 0.07 | 0.13 | 0.21 | 0 | 0.02
Mancetter | 2.34 | 0.56 | 0.52 | 6.1 | 18.61 | 0.69 | 0.1 | 0.11 | 0.3 | 0.32 | 0.03
Mancetter | 2.5 | 0.46 | 0.5 | 6.83 | 17.46 | 0.79 | 0.08 | 0.15 | 0.4 | 0.06 | 0.02
Mancetter | 2.47 | 0.53 | 0.55 | 6.55 | 18.55 | 0.75 | 0.09 | 0.12 | 0.35 | 0.23 | 0.04
Mancetter | 2.41 | 0.67 | 0.62 | 6.18 | 18.33 | 0.81 | 0.12 | 0.14 | 0.52 | 0.31 | 0.07
Mancetter | 2.64 | 0.5 | 0.63 | 7.76 | 15.66 | 0.63 | 0.08 | 0.16 | 0.21 | 0 | 0.01
Mancetter | 2.77 | 0.58 | 0.5 | 7.33 | 16.1 | 0.68 | 0.08 | 0.14 | 0.57 | 0 | 0.01
Mancetter | 2.43 | 0.69 | 0.72 | 6.27 | 17.84 | 0.98 | 0.12 | 0.22 | 0.63 | 0.13 | 0.04
Mancetter | 2.5 | 0.36 | 0.53 | 8.51 | 15.46 | 0.6 | 0.07 | 0.16 | 0.45 | 0 | 0.01
Mancetter | 2.63 | 0.46 | 0.47 | 7.25 | 16.26 | 0.59 | 0.07 | 0.12 | 0.3 | 0 | 0.01
Mancetter | 2.66 | 0.41 | 0.5 | 7.35 | 17.12 | 0.63 | 0.07 | 0.15 | 0.11 | 0 | 0.01
Mancetter | 2.43 | 0.62 | 0.52 | 6.89 | 17.17 | 0.69 | 0.08 | 0.13 | 0.44 | 0.18 | 0.05
Mancetter | 2.55 | 0.53 | 0.52 | 7.91 | 16.2 | 0.62 | 0.07 | 0.15 | 0.38 | 0 | 0.01
Mancetter | 2.44 | 0.54 | 0.56 | 6.65 | 17.68 | 0.97 | 0.1 | 0.12 | 0.4 | 0.25 | 0.03
Mancetter | 2.22 | 0.34 | 0.46 | 7.08 | 16.14 | 0.63 | 0.06 | 0.15 | 0.12 | 0 | 0.01
Mancetter | 2.59 | 0.37 | 0.46 | 7.57 | 15.71 | 0.56 | 0.07 | 0.16 | 0.07 | 0 | 0.01
Mancetter | 2.45 | 0.48 | 0.55 | 6.84 | 17.73 | 0.76 | 0.09 | 0.14 | 0.62 | 0.14 | 0.05
Mancetter | 2.42 | 0.49 | 0.51 | 7 | 16.32 | 0.93 | 0.08 | 0.14 | 0.42 | 0.1 | 0.03
Mancetter | 2.27 | 0.38 | 0.48 | 7.88 | 16.28 | 0.52 | 0.07 | 0.14 | 0.26 | 0 | 0.01
Mancetter | 2.48 | 0.55 | 0.55 | 6.64 | 18.76 | 0.75 | 0.09 | 0.12 | 0.36 | 0.24 | 0.04
Leicester | 2.27 | 0.32 | 0.39 | 6.75 | 17.95 | 0.75 | 0.07 | 0.12 | 0.18 | 0 | 0.01
Leicester | 2.32 | 0.84 | 0.55 | 6.19 | 19.78 | 0.7 | 0.1 | 0.11 | 0.24 | 0.37 | 0.08
Mancetter | 2.46 | 0.49 | 0.54 | 6.82 | 18.07 | 0.75 | 0.08 | 0.13 | 0.6 | 0.13 | 0.04
Mancetter | 2.67 | 0.34 | 0.49 | 6.94 | 18.04 | 0.54 | 0.06 | 0.11 | 0.44 | 0 | 0.01
Mancetter | 2.47 | 0.42 | 0.51 | 7.57 | 17.94 | 0.76 | 0.07 | 0.14 | 0.41 | 0 | 0.01
Mancetter | 2.4 | 0.45 | 0.54 | 7.62 | 17.76 | 0.64 | 0.08 | 0.13 | 0.4 | 0.11 | 0.02
Mancetter | 2.41 | 0.36 | 0.54 | 8.15 | 16.65 | 0.54 | 0.07 | 0.13 | 0.44 | 0.04 | 0.01
Mancetter | 2.68 | 0.38 | 0.59 | 8.47 | 16.14 | 1.54 | 0.07 | 0.14 | 0.42 | 0 | 0.01
Mancetter | 2.41 | 0.63 | 0.53 | 6.84 | 17.77 | 0.76 | 0.08 | 0.16 | 0.45 | 0.09 | 0.03
Mancetter | 2.38 | 0.55 | 0.55 | 6.73 | 17.37 | 0.76 | 0.08 | 0.16 | 0.44 | 0.11 | 0.04
Leicester | 2.5 | 0.78 | 0.56 | 6.4 | 18.35 | 0.73 | 0.11 | 0.11 | 0.27 | 0.26 | 0.03
Leicester | 2.38 | 0.84 | 0.54 | 6.17 | 18.05 | 0.7 | 0.1 | 0.11 | 0.26 | 0.3 | 0.03
Mancetter | 2.5 | 0.54 | 0.58 | 7.21 | 16.86 | 1.05 | 0.09 | 0.14 | 0.57 | 0.15 | 0.04
Mancetter | 2.35 | 0.43 | 0.51 | 8.02 | 17.52 | 0.56 | 0.07 | 0.14 | 0.29 | 0 | 0.01
Leicester | 2.31 | 0.74 | 0.54 | 6.26 | 18.59 | 0.69 | 0.1 | 0.1 | 0.25 | 0.31 | 0.03
Mancetter | 2.42 | 0.36 | 0.47 | 7.31 | 17.76 | 0.62 | 0.07 | 0.13 | 0.24 | 0.04 | 0.01
Leicester | 2.34 | 0.54 | 0.54 | 6.76 | 17.62 | 0.68 | 0.09 | 0.13 | 0.42 | 0.19 | 0.04
Leicester | 2.21 | 0.85 | 0.56 | 6.21 | 19.64 | 0.71 | 0.09 | 0.11 | 0.25 | 0.33 | 0.03
Leicester | 2.17 | 0.56 | 0.56 | 6.22 | 20.03 | 0.69 | 0.1 | 0.1 | 0.23 | 0.43 | 0.04
Mancetter | 2.4 | 0.54 | 0.54 | 7.14 | 16.87 | 0.79 | 0.08 | 0.13 | 0.56 | 0.23 | 0.05
Mancetter | 2.58 | 0.37 | 0.49 | 7.36 | 16.58 | 0.65 | 0.07 | 0.13 | 0.47 | 0 | 0.01
Leicester | 2.45 | 0.89 | 0.55 | 6.19 | 18.3 | 0.71 | 0.11 | 0.12 | 0.26 | 0.29 | 0.03
Leicester | 2.24 | 0.52 | 0.52 | 6.36 | 18.69 | 0.6 | 0.09 | 0.11 | 0.29 | 0.3 | 0.03
Mancetter | 2.49 | 0.48 | 0.55 | 7.32 | 18.14 | 1 | 0.08 | 0.14 | 0.4 | 0.11 | 0.02
Mancetter | 2.4 | 0.5 | 0.54 | 6.7 | 18.85 | 0.7 | 0.09 | 0.12 | 0.39 | 0.23 | 0.04
Leicester | 2.27 | 0.75 | 0.55 | 6.24 | 19.53 | 0.67 | 0.09 | 0.11 | 0.25 | 0.31 | 0.02
Leicester | 2.27 | 0.87 | 0.56 | 6.39 | 18.98 | 0.68 | 0.09 | 0.11 | 0.29 | 0.27 | 0.03
Leicester | 2.34 | 0.43 | 0.58 | 9.42 | 15.72 | 0.59 | 0.08 | 0.13 | 0.14 | 0 | 0.01
Leicester | 2.49 | 0.85 | 0.54 | 6.36 | 18.01 | 0.73 | 0.11 | 0.11 | 0.27 | 0.26 | 0.03
Leicester | 2.43 | 0.44 | 0.5 | 6.77 | 17.7 | 0.74 | 0.08 | 0.15 | 0.48 | 0.06 | 0.02
Leicester | 2.25 | 0.59 | 0.56 | 5.52 | 20.55 | 1.01 | 0.12 | 0.09 | 0.26 | 0.41 | 0.05
Mancetter | 2.33 | 0.37 | 0.52 | 7.31 | 16.75 | 0.49 | 0.06 | 0.11 | 0.9 | 0 | 0.01
Mancetter | 2.46 | 0.47 | 0.52 | 7.03 | 17.48 | 0.67 | 0.08 | 0.14 | 0.49 | 0.13 | 0.04
Leicester | 2.55 | 0.56 | 0.58 | 7.17 | 17.34 | 0.72 | 0.09 | 0.14 | 0.69 | 0.16 | 0.04
Mancetter | 2.38 | 0.64 | 0.61 | 5.99 | 19.63 | 0.79 | 0.12 | 0.14 | 0.5 | 0.3 | 0.07
Mancetter | 2.38 | 0.47 | 0.52 | 6.79 | 17.36 | 0.67 | 0.08 | 0.13 | 0.45 | 0.14 | 0.05
Mancetter | 2.71 | 0.37 | 0.47 | 7.5 | 16.57 | 0.48 | 0.07 | 0.13 | 0.21 | 0 | 0.01
Leicester | 2.23 | 0.73 | 0.54 | 6.07 | 18.58 | 0.64 | 0.1 | 0.1 | 0.23 | 0.3 | 0.02
Leicester | 2.45 | 0.77 | 0.56 | 6.41 | 19.07 | 0.73 | 0.11 | 0.11 | 0.28 | 0.3 | 0.03
Mancetter | 2.58 | 0.37 | 0.54 | 7.57 | 16.11 | 0.61 | 0.07 | 0.14 | 0.14 | 0 | 0.01
Leicester | 2.46 | 0.35 | 0.51 | 7.72 | 16.51 | 0.56 | 0.07 | 0.12 | 0.17 | 0 | 0.01
Leicester | 2.17 | 0.54 | 0.57 | 6.23 | 19.98 | 0.67 | 0.1 | 0.1 | 0.21 | 0.43 | 0.04
Mancetter | 2.59 | 0.58 | 0.56 | 7.61 | 16.74 | 0.68 | 0.08 | 0.17 | 0.5 | 0.03 | 0.01
Leicester | 2.22 | 0.48 | 0.52 | 6.44 | 18.66 | 0.62 | 0.09 | 0.11 | 0.31 | 0.28 | 0.03
Leicester | 2.52 | 0.86 | 0.56 | 6.45 | 18.32 | 0.74 | 0.12 | 0.12 | 0.26 | 0.27 | 0.03
Leicester | 2.34 | 0.78 | 0.58 | 6.37 | 19.34 | 0.73 | 0.1 | 0.11 | 0.26 | 0.31 | 0.03
Leicester | 2.64 | 1.11 | 0.59 | 7.89 | 17.78 | 0.75 | 0.12 | 0.15 | 0.26 | 0.23 | 0.03
Leicester | 2.32 | 0.64 | 0.58 | 5.66 | 20.08 | 0.79 | 0.13 | 0.12 | 0.31 | 0.41 | 0.05
Leicester | 2.73 | 0.74 | 0.55 | 6.12 | 18.83 | 0.77 | 0.11 | 0.1 | 0.29 | 0.31 | 0.06
Leicester | 2.51 | 0.78 | 0.55 | 6.44 | 18.3 | 0.73 | 0.11 | 0.12 | 0.26 | 0.26 | 0.03
Leicester | 2.37 | 0.81 | 0.55 | 6.38 | 19.03 | 0.7 | 0.1 | 0.11 | 0.24 | 0.32 | 0.03
Leicester | 2.31 | 0.88 | 0.57 | 6.42 | 18.9 | 0.76 | 0.1 | 0.12 | 0.28 | 0.3 | 0.03
Leicester | 2.5 | 0.78 | 0.56 | 6.46 | 18.57 | 0.73 | 0.11 | 0.12 | 0.26 | 0.27 | 0.03
Leicester | 2.57 | 0.8 | 0.56 | 6.43 | 18.41 | 0.75 | 0.12 | 0.12 | 0.26 | 0.26 | 0.03
Leicester | 2.24 | 0.84 | 0.56 | 6.26 | 19.49 | 0.73 | 0.09 | 0.12 | 0.23 | 0.32 | 0.03
Leicester | 2.37 | 0.44 | 0.5 | 6.78 | 17.15 | 0.7 | 0.08 | 0.15 | 0.45 | 0.06 | 0.02
Leicester | 2.48 | 0.77 | 0.55 | 6.36 | 18.3 | 0.73 | 0.11 | 0.12 | 0.26 | 0.26 | 0.03
Leicester | 2.26 | 0.58 | 0.61 | 6.16 | 19.47 | 0.74 | 0.1 | 0.11 | 0.21 | 0.43 | 0.03
Leicester | 2.59 | 0.48 | 0.6 | 8.76 | 14.5 | 0.51 | 0.07 | 0.13 | 0.27 | 0 | 0.01
Leicester | 2.25 | 0.66 | 0.52 | 6.2 | 18.06 | 0.64 | 0.09 | 0.11 | 0.24 | 0.31 | 0.04
Leicester | 2.43 | 0.48 | 0.56 | 7.6 | 15.57 | 0.62 | 0.08 | 0.16 | 0.49 | 0 | 0.01
Leicester | 2.49 | 0.93 | 0.55 | 6.18 | 16.54 | 1.1 | 0.12 | 0.13 | 0.25 | 0.28 | 0.03
Leicester | 2.46 | 0.76 | 0.55 | 6.37 | 17.95 | 0.72 | 0.11 | 0.12 | 0.26 | 0.27 | 0.03
Leicester | 2.47 | 1.05 | 0.56 | 7.62 | 17.02 | 0.7 | 0.11 | 0.14 | 0.26 | 0.23 | 0.03
Leicester | 2.16 | 0.74 | 0.53 | 6.09 | 17.25 | 0.65 | 0.09 | 0.11 | 0.25 | 0.32 | 0.03
Leicester | 2.26 | 0.58 | 0.52 | 6.41 | 17.28 | 0.67 | 0.09 | 0.13 | 0.28 | 0.25 | 0.03
Leicester | 2.29 | 0.78 | 0.56 | 6.24 | 18.45 | 0.7 | 0.1 | 0.11 | 0.26 | 0.32 | 0.03
Leicester | 2.3 | 0.78 | 0.53 | 6.28 | 18.2 | 0.65 | 0.1 | 0.11 | 0.25 | 0.31 | 0.03
Leicester | 2.52 | 0.65 | 0.55 | 6.16 | 18.69 | 0.74 | 0.11 | 0.1 | 0.29 | 0.33 | 0.06
Leicester | 2.28 | 0.68 | 0.55 | 6.37 | 18.6 | 0.68 | 0.1 | 0.11 | 0.24 | 0.32 | 0.03
Leicester | 2.25 | 0.62 | 0.56 | 5.55 | 19.47 | 0.74 | 0.13 | 0.11 | 0.31 | 0.42 | 0.05
Leicester | 2.32 | 0.8 | 0.54 | 6.34 | 18.25 | 0.66 | 0.1 | 0.11 | 0.25 | 0.32 | 0.03
Leicester | 2.35 | 0.74 | 0.55 | 6.54 | 18.44 | 0.71 | 0.1 | 0.11 | 0.26 | 0.29 | 0.03
Leicester | 2.45 | 0.42 | 0.61 | 9.79 | 16.22 | 0.62 | 0.08 | 0.13 | 0.14 | 0 | 0.01
Leicester | 2.19 | 0.84 | 0.54 | 6.13 | 17.99 | 0.69 | 0.1 | 0.11 | 0.24 | 0.33 | 0.04
Leicester | 2.62 | 0.82 | 0.54 | 6.25 | 17.79 | 0.73 | 0.11 | 0.09 | 0.29 | 0.32 | 0.04
Leicester | 2.35 | 0.65 | 0.54 | 6.73 | 17.91 | 0.72 | 0.1 | 0.12 | 0.28 | 0.25 | 0.06
Leicester | 2.44 | 0.35 | 0.51 | 7.7 | 16.27 | 0.62 | 0.07 | 0.13 | 0.16 | 0 | 0.01
Leicester | 2.42 | 0.68 | 0.53 | 6.15 | 17.19 | 0.77 | 0.13 | 0.11 | 0.27 | 0.26 | 0.03
Leicester | 2.52 | 0.79 | 0.56 | 6.37 | 18.11 | 0.74 | 0.12 | 0.11 | 0.26 | 0.27 | 0.03
Leicester | 2.37 | 0.75 | 0.55 | 6.33 | 18.55 | 0.69 | 0.1 | 0.11 | 0.25 | 0.32 | 0.03