## Data
Site | Ba | Co | Cr | Cu | Li | Ni | Sr | V | Y | Zn | Zr
Mancetter | 246 | 9 | 20 | 60 | 20 | 21 | 432 | 19 | 9 | 26 | 242
Mancetter | 217 | 7 | 19 | 78 | 18 | 14 | 409 | 17 | 8 | 26 | 231
Mancetter | 242 | 8 | 19 | 13 | 17 | 20 | 487 | 22 | 9 | 25 | 43
Mancetter | 232 | 8 | 19 | 70 | 17 | 18 | 425 | 19 | 8 | 31 | 236
Mancetter | 208 | 7 | 19 | 18 | 15 | 17 | 413 | 12 | 9 | 28 | 140
Mancetter | 205 | 7 | 22 | 62 | 21 | 21 | 390 | 16 | 8 | 29 | 264
Mancetter | 229 | 12 | 18 | 232 | 17 | 16 | 388 | 15 | 8 | 26 | 223
Mancetter | 225 | 7 | 18 | 61 | 20 | 15 | 411 | 17 | 8 | 28 | 238
Mancetter | 230 | 8 | 21 | 111 | 19 | 18 | 426 | 22 | 8 | 35 | 300
Mancetter | 239 | 8 | 20 | 33 | 15 | 15 | 418 | 14 | 8 | 19 | 171
Mancetter | 248 | 16 | 19 | 31 | 16 | 19 | 440 | 16 | 8 | 27 | 138
Mancetter | 237 | 15 | 22 | 264 | 18 | 19 | 398 | 21 | 7 | 41 | 257
Mancetter | 238 | 6 | 19 | 9 | 15 | 17 | 482 | 15 | 8 | 22 | 184
Mancetter | 222 | 5 | 16 | 6 | 15 | 17 | 426 | 11 | 8 | 23 | 117
Mancetter | 221 | 4 | 16 | 6 | 15 | 10 | 389 | 11 | 8 | 18 | 195
Mancetter | 232 | 9 | 18 | 99 | 16 | 15 | 417 | 16 | 7 | 29 | 234
Mancetter | 232 | 5 | 17 | 11 | 15 | 17 | 430 | 15 | 8 | 24 | 190
Mancetter | 235 | 7 | 18 | 54 | 18 | 17 | 418 | 18 | 7 | 31 | 268
Mancetter | 197 | 5 | 91 | 16 | 29 | 16 | 369 | 11 | 7 | 33 | 100
Mancetter | 212 | 5 | 17 | 5 | 13 | 12 | 397 | 9 | 8 | 18 | 145
Mancetter | 243 | 8 | 19 | 81 | 15 | 20 | 432 | 18 | 9 | 29 | 245
Mancetter | 230 | 7 | 18 | 37 | 15 | 17 | 414 | 17 | 8 | 23 | 229
Mancetter | 230 | 9 | 18 | 31 | 15 | 15 | 421 | 16 | 9 | 19 | 117
Mancetter | 225 | 7 | 19 | 64 | 19 | 18 | 411 | 17 | 8 | 30 | 226
Leicester | 212 | 4 | 17 | 7 | 16 | 12 | 356 | 10 | 8 | 15 | 93
Leicester | 196 | 7 | 19 | 195 | 20 | 15 | 387 | 15 | 8 | 33 | 241
Mancetter | 240 | 8 | 20 | 68 | 18 | 20 | 430 | 18 | 8 | 27 | 187
Mancetter | 258 | 8 | 19 | 17 | 14 | 13 | 414 | 14 | 8 | 18 | 105
Mancetter | 224 | 9 | 26 | 38 | 15 | 18 | 431 | 13 | 8 | 27 | 179
Mancetter | 233 | 8 | 24 | 43 | 17 | 20 | 440 | 17 | 9 | 29 | 206
Mancetter | 236 | 9 | 22 | 13 | 14 | 19 | 462 | 16 | 9 | 22 | 169
Mancetter | 274 | 8 | 21 | 17 | 16 | 20 | 495 | 16 | 9 | 17 | 158
Mancetter | 229 | 11 | 23 | 165 | 18 | 19 | 405 | 15 | 8 | 29 | 216
Mancetter | 227 | 12 | 23 | 142 | 16 | 18 | 398 | 15 | 8 | 28 | 212
Leicester | 207 | 7 | 26 | 99 | 24 | 16 | 395 | 17 | 9 | 43 | 290
Leicester | 200 | 7 | 25 | 78 | 23 | 16 | 378 | 17 | 8 | 45 | 280
Mancetter | 255 | 8 | 25 | 82 | 21 | 21 | 442 | 20 | 9 | 32 | 202
Mancetter | 242 | 10 | 22 | 33 | 13 | 14 | 442 | 17 | 9 | 19 | 176
Leicester | 198 | 8 | 21 | 85 | 21 | 20 | 378 | 15 | 8 | 32 | 254
Mancetter | 234 | 7 | 20 | 22 | 16 | 12 | 413 | 13 | 8 | 19 | 176
Leicester | 223 | 7 | 24 | 119 | 19 | 18 | 410 | 17 | 8 | 30 | 212
Leicester | 196 | 7 | 23 | 87 | 21 | 19 | 392 | 14 | 8 | 39 | 243
Leicester | 186 | 6 | 24 | 52 | 18 | 15 | 414 | 14 | 8 | 29 | 249
Mancetter | 242 | 11 | 25 | 72 | 24 | 20 | 438 | 19 | 8 | 25 | 197
Mancetter | 234 | 7 | 23 | 8 | 15 | 19 | 450 | 14 | 8 | 24 | 71
Leicester | 206 | 7 | 28 | 80 | 24 | 20 | 378 | 17 | 8 | 51 | 275
Leicester | 196 | 6 | 24 | 48 | 20 | 17 | 391 | 15 | 8 | 25 | 224
Mancetter | 115 | 8 | 26 | 43 | 20 | 18 | 432 | 16 | 8 | 25 | 209
Mancetter | 225 | 7 | 25 | 62 | 20 | 18 | 419 | 16 | 8 | 27 | 224
Leicester | 201 | 6 | 25 | 72 | 21 | 16 | 390 | 15 | 8 | 33 | 249
Leicester | 208 | 7 | 25 | 89 | 23 | 18 | 397 | 15 | 8 | 32 | 239
Leicester | 196 | 5 | 15 | 5 | 13 | 13 | 482 | 11 | 9 | 17 | 142
Leicester | 202 | 7 | 21 | 94 | 20 | 18 | 388 | 17 | 9 | 48 | 290
Leicester | 227 | 12 | 20 | 111 | 15 | 14 | 403 | 15 | 8 | 24 | 211
Leicester | 187 | 6 | 99 | 65 | 19 | 17 | 379 | 16 | 8 | 31 | 311
Mancetter | 271 | 8 | 20 | 15 | 15 | 21 | 460 | 22 | 8 | 22 | 161
Mancetter | 235 | 7 | 20 | 70 | 17 | 18 | 423 | 16 | 8 | 30 | 202
Leicester | 265 | 8 | 26 | 50 | 17 | 20 | 457 | 27 | 9 | 30 | 221
Mancetter | 227 | 8 | 27 | 112 | 16 | 18 | 424 | 23 | 8 | 32 | 332
Mancetter | 226 | 8 | 25 | 82 | 16 | 16 | 412 | 17 | 8 | 29 | 211
Mancetter | 219 | 7 | 25 | 18 | 12 | 13 | 398 | 12 | 8 | 18 | 142
Leicester | 192 | 6 | 25 | 54 | 19 | 16 | 374 | 16 | 8 | 32 | 253
Leicester | 209 | 7 | 26 | 83 | 21 | 15 | 398 | 18 | 8 | 49 | 274
Mancetter | 218 | 7 | 24 | 11 | 13 | 14 | 409 | 12 | 8 | 18 | 155
Leicester | 220 | 7 | 23 | 13 | 12 | 14 | 407 | 12 | 9 | 15 | 57
Leicester | 183 | 6 | 23 | 72 | 15 | 14 | 414 | 15 | 8 | 30 | 249
Mancetter | 271 | 12 | 25 | 31 | 13 | 19 | 438 | 24 | 9 | 22 | 186
Leicester | 206 | 6 | 23 | 46 | 16 | 16 | 405 | 15 | 8 | 24 | 213
Leicester | 205 | 7 | 26 | 97 | 18 | 18 | 393 | 18 | 9 | 48 | 280
Leicester | 206 | 7 | 19 | 76 | 19 | 15 | 401 | 16 | 8 | 34 | 221
Leicester | 227 | 7 | 22 | 77 | 19 | 18 | 406 | 20 | 10 | 37 | 295
Leicester | 200 | 7 | 26 | 66 | 16 | 16 | 392 | 19 | 8 | 40 | 276
Leicester | 212 | 7 | 28 | 103 | 23 | 17 | 391 | 18 | 9 | 32 | 249
Leicester | 208 | 7 | 28 | 101 | 22 | 18 | 396 | 18 | 9 | 44 | 258
Leicester | 202 | 7 | 26 | 82 | 18 | 17 | 391 | 17 | 8 | 36 | 239
Leicester | 211 | 7 | 22 | 73 | 22 | 16 | 402 | 17 | 8 | 48 | 216
Leicester | 208 | 6 | 26 | 106 | 21 | 15 | 401 | 17 | 9 | 47 | 247
Leicester | 208 | 6 | 22 | 100 | 21 | 17 | 397 | 18 | 9 | 45 | 260
Leicester | 196 | 6 | 21 | 85 | 17 | 14 | 395 | 15 | 8 | 41 | 208
Leicester | 219 | 12 | 25 | 104 | 14 | 16 | 391 | 16 | 8 | 25 | 169
Leicester | 205 | 7 | 27 | 100 | 21 | 16 | 392 | 18 | 9 | 42 | 238
Leicester | 193 | 5 | 24 | 73 | 19 | 15 | 393 | 15 | 8 | 31 | 221
Leicester | 240 | 5 | 16 | 5 | 12 | 12 | 519 | 16 | 9 | 16 | 65
Leicester | 190 | 6 | 25 | 70 | 16 | 16 | 382 | 15 | 8 | 34 | 252
Leicester | 251 | 5 | 29 | 15 | 13 | 13 | 408 | 21 | 8 | 21 | 219
Leicester | 209 | 7 | 24 | 82 | 101 | 18 | 371 | 19 | 9 | 57 | 323
Leicester | 205 | 7 | 26 | 100 | 21 | 15 | 393 | 18 | 9 | 43 | 306
Leicester | 218 | 7 | 26 | 74 | 19 | 17 | 393 | 19 | 9 | 34 | 328
Leicester | 189 | 6 | 25 | 69 | 17 | 17 | 366 | 16 | 8 | 32 | 268
Leicester | 203 | 6 | 25 | 62 | 21 | 15 | 385 | 16 | 8 | 46 | 257
Leicester | 201 | 6 | 20 | 73 | 18 | 14 | 390 | 16 | 8 | 33 | 268
Leicester | 199 | 6 | 21 | 76 | 19 | 15 | 386 | 17 | 8 | 43 | 268
Leicester | 207 | 6 | 25 | 79 | 20 | 16 | 390 | 18 | 8 | 30 | 279
Leicester | 199 | 6 | 20 | 113 | 19 | 14 | 391 | 16 | 8 | 87 | 264
Leicester | 194 | 6 | 21 | 65 | 15 | 16 | 386 | 19 | 8 | 34 | 332
Leicester | 200 | 6 | 21 | 79 | 19 | 15 | 387 | 17 | 8 | 45 | 269
Leicester | 204 | 6 | 20 | 75 | 22 | 16 | 401 | 16 | 8 | 43 | 264
Leicester | 209 | 5 | 16 | 6 | 11 | 12 | 518 | 12 | 10 | 19 | 148
Leicester | 189 | 6 | 19 | 108 | 16 | 15 | 374 | 15 | 7 | 40 | 249
Leicester | 210 | 6 | 21 | 68 | 19 | 15 | 382 | 17 | 8 | 31 | 269
Leicester | 210 | 6 | 21 | 48 | 16 | 15 | 400 | 15 | 7 | 37 | 254
Leicester | 223 | 8 | 13 | 12 | 11 | 13 | 410 | 12 | 8 | 17 | 88
Leicester | 222 | 7 | 19 | 64 | 18 | 14 | 378 | 17 | 8 | 30 | 368
Leicester | 207 | 6 | 22 | 100 | 20 | 19 | 394 | 18 | 9 | 43 | 311
Leicester | 205 | 6 | 20 | 86 | 18 | 15 | 394 | 17 | 8 | 43 | 279